## Silver Reflectance
A Comparisons of Thorlabs' Thin Film Silver Mirror Coatings
| Protected Silver (-P01) |  | Protected Silver (-P02) |  | Ultrafast-Enhanced Silver (-AG)
| Wavelength (µm) | Reflectance (%) | Wavelength (µm) | Reflectance (%) | Wavelength (µm) | Reflectance (%)
| 0.23 | 32.05956 | 0.35 | 47.25492 | 0.649 | 93.48125
| 0.24 | 12.79264 | 0.36 | 81.36537 | 0.651 | 92.44975
| 0.25 | 16.80748 | 0.37 | 92.79789 | 0.653 | 91.7447
| 0.26 | 24.80127 | 0.38 | 95.19368 | 0.655 | 91.542145
Product Raw Data | 0.27 | 33.42666 | 0.39 | 95.59342 | 0.657 | 91.697555
Silver Coating Reflectance, 45° AOI | 0.28 | 39.33633 | 0.4 | 95.69456 | 0.659 | 91.98743
| 0.3 | 21.60199 | 0.41 | 95.80474 | 0.661 | 92.01907
DISCLAIMER: The data presented here are typical. Slight variations in performance data will occur from lot to lot. Please contact Technical Support with any questions regarding the use or reliability of this data. | 0.31 | 21.39887 | 0.42 | 95.85333 | 0.663 | 92.17107
| 0.32 | 36.95072 | 0.43 | 95.96318 | 0.665 | 92.435185
| 0.33 | 66.33795 | 0.44 | 96.09087 | 0.667 | 92.782935
| 0.34 | 83.17188 | 0.45 | 96.47879 | 0.669 | 93.17373
| 0.35 | 84.81982 | 0.46 | 97.0925 | 0.671 | 93.571865
| 0.36 | 83.3016 | 0.47 | 97.58958 | 0.673 | 93.95575
This data may be used in publications. However, please cite Thorlabs as the source. | 0.37 | 81.65155 | 0.48 | 97.8139 | 0.675 | 94.317135
| 0.38 | 82.19792 | 0.49 | 97.84624 | 0.677 | 94.657775
| 0.39 | 85.45037 | 0.5 | 97.86516 | 0.679 | 94.987045
Additional Information: | 0.4 | 88.71807 | 0.51 | 97.73736 | 0.681 | 95.30959
| 0.41 | 91.25043 | 0.52 | 97.60194 | 0.683 | 95.627065
| 0.42 | 93.09852 | 0.53 | 97.41424 | 0.685 | 95.94475
| 0.43 | 94.34188 | 0.54 | 97.20736 | 0.687 | 96.261615
| 0.44 | 95.12392 | 0.55 | 96.89902 | 0.689 | 96.570065
| 0.45 | 95.73861 | 0.56 | 96.62766 | 0.691 | 96.86609
| 0.46 | 96.07818 | 0.57 | 96.29767 | 0.693 | 97.15039
| 0.47 | 96.27313 | 0.58 | 95.99789 | 0.695 | 97.42007
| 0.48 | 96.43713 | 0.59 | 95.81166 | 0.697 | 97.66675
| 0.49 | 96.52764 | 0.6 | 95.73385 | 0.699 | 97.886385
| 0.5 | 96.55209 | 0.61 | 95.77855 | 0.701 | 98.079185
| 0.51 | 96.50419 | 0.62 | 95.9948 | 0.703 | 98.24661
| 0.52 | 96.42279 | 0.63 | 96.24107 | 0.705 | 98.39209
| 0.53 | 96.37185 | 0.64 | 96.5128 | 0.707 | 98.517365
| 0.54 | 96.33421 | 0.65 | 96.74629 | 0.709 | 98.626615
| 0.55 | 96.34123 | 0.66 | 97.02431 | 0.711 | 98.726315
| 0.56 | 96.21805 | 0.67 | 97.21084 | 0.713 | 98.81802
| 0.57 | 96.07214 | 0.68 | 97.40211 | 0.715 | 98.89857
| 0.58 | 95.904 | 0.69 | 97.54714 | 0.717 | 98.96639
| 0.59 | 95.85272 | 0.7 | 97.6914 | 0.719 | 99.023975
| 0.6 | 95.75384 | 0.71 | 97.77629 | 0.721 | 99.074065
| 0.61 | 95.73035 | 0.72 | 97.87195 | 0.723 | 99.11743
| 0.62 | 95.72144 | 0.73 | 97.94031 | 0.725 | 99.153935
| 0.63 | 95.7127 | 0.74 | 98.04766 | 0.727 | 99.18659
| 0.64 | 95.71157 | 0.75 | 98.12633 | 0.729 | 99.22134
| 0.65 | 95.72349 | 0.76 | 98.14156 | 0.731 | 99.25489
| 0.66 | 95.68295 | 0.77 | 98.19912 | 0.733 | 99.28534
| 0.67 | 95.66181 | 0.78 | 98.22209 | 0.735 | 99.314865
| 0.68 | 95.58834 | 0.79 | 98.27613 | 0.737 | 99.339565
| 0.69 | 95.57215 | 0.8 | 98.30511 | 0.739 | 99.36009
| 0.7 | 95.39356 | 0.81 | 98.3178 | 0.741 | 99.377845
| 0.71 | 95.20549 | 0.82 | 98.34468 | 0.743 | 99.39207
| 0.72 | 95.09069 | 0.83 | 98.3548 | 0.745 | 99.40366
| 0.73 | 95.14138 | 0.84 | 98.37939 | 0.747 | 99.41732
| 0.74 | 95.17128 | 0.85 | 98.354 | 0.749 | 99.43073
| 0.75 | 95.26094 | 0.86 | 98.38661 | 0.751 | 99.439655
| 0.76 | 95.30012 | 0.87 | 98.4503 | 0.753 | 99.451185
| 0.77 | 95.34554 | 0.88 | 98.49039 | 0.755 | 99.462975
| 0.78 | 95.39596 | 0.89 | 98.35817 | 0.757 | 99.47032
| 0.79 | 95.47471 | 0.9 | 98.36933 | 0.759 | 99.477205
| 0.8 | 95.53123 | 0.91 | 98.43189 | 0.761 | 99.48573
| 0.81 | 95.78107 | 0.92 | 98.34256 | 0.763 | 99.495955
| 0.82 | 95.94608 | 0.93 | 98.32362 | 0.765 | 99.508225
| 0.83 | 95.96554 | 0.94 | 98.32398 | 0.767 | 99.52059
| 0.84 | 95.97104 | 0.95 | 98.26347 | 0.769 | 99.530955
| 0.85 | 96.11861 | 0.96 | 98.27149 | 0.771 | 99.543135
| 0.86 | 96.31097 | 0.97 | 98.26216 | 0.773 | 99.556275
| 0.87 | 96.34213 | 0.98 | 98.24268 | 0.775 | 99.565455
| 0.88 | 96.46647 | 0.99 | 98.19235 | 0.777 | 99.570865
| 0.89 | 96.51111 | 1 | 98.17317 | 0.779 | 99.575545
| 0.9 | 96.60538 | 1.01 | 98.19258 | 0.781 | 99.581405
| 0.91 | 96.63673 | 1.02 | 98.16829 | 0.783 | 99.584975
| 0.92 | 96.65579 | 1.03 | 98.1526 | 0.785 | 99.587705
| 0.93 | 96.7137 | 1.04 | 98.15704 | 0.787 | 99.589775
| 0.94 | 96.78773 | 1.05 | 98.12869 | 0.789 | 99.59218
| 0.95 | 96.84723 | 1.06 | 98.09951 | 0.791 | 99.599115
| 0.96 | 96.88112 | 1.07 | 98.06535 | 0.793 | 99.604205
| 0.97 | 96.90266 | 1.08 | 98.04076 | 0.795 | 99.60657
| 0.98 | 96.93297 | 1.09 | 98.02442 | 0.797 | 99.60409
| 0.99 | 96.97016 | 1.1 | 97.9836 | 0.799 | 99.602225
| 1 | 97.01422 | 1.11 | 98.02594 | 0.801 | 99.60495
| 1.01 | 97.05934 | 1.12 | 98.00969 | 0.803 | 99.609
| 1.02 | 97.09801 | 1.13 | 97.9457 | 0.805 | 99.616955
| 1.03 | 97.15207 | 1.14 | 97.94496 | 0.807 | 99.62443
| 1.04 | 97.20977 | 1.15 | 97.95262 | 0.809 | 99.631025
| 1.05 | 97.24538 | 1.16 | 97.9096 | 0.811 | 99.63691
| 1.06 | 97.26743 | 1.17 | 97.87296 | 0.813 | 99.642295
| 1.07 | 97.29012 | 1.18 | 97.86092 | 0.815 | 99.648725
| 1.08 | 97.33862 | 1.19 | 97.86164 | 0.817 | 99.652385
| 1.09 | 97.37035 | 1.2 | 97.7658 | 0.819 | 99.65659
| 1.1 | 97.40065 | 1.21 | 97.72644 | 0.821 | 99.662955
| 1.11 | 97.43418 | 1.22 | 97.71242 | 0.823 | 99.668315
| 1.12 | 97.45601 | 1.23 | 97.65793 | 0.825 | 99.66741
| 1.13 | 97.49647 | 1.24 | 97.65883 | 0.827 | 99.661865
| 1.14 | 97.53817 | 1.25 | 97.63138 | 0.829 | 99.658545
| 1.15 | 97.56533 | 1.26 | 97.63444 | 0.831 | 99.655115
| 1.16 | 97.5786 | 1.27 | 97.60412 | 0.833 | 99.65118
| 1.17 | 97.60988 | 1.28 | 97.57046 | 0.835 | 99.64534
| 1.18 | 97.63232 | 1.29 | 97.52484 | 0.837 | 99.638295
| 1.19 | 97.64257 | 1.3 | 97.50892 | 0.839 | 99.63286
| 1.2 | 97.68021 | 1.31 | 97.47703 | 0.841 | 99.63016
| 1.21 | 97.70709 | 1.32 | 97.44102 | 0.843 | 99.6245
| 1.22 | 97.70758 | 1.33 | 97.37884 | 0.845 | 99.617045
| 1.23 | 97.75507 | 1.34 | 97.3674 | 0.847 | 99.620815
| 1.24 | 97.79703 | 1.35 | 97.34256 | 0.849 | 99.62941
| 1.25 | 97.80677 | 1.36 | 97.30325 | 0.851 | 99.63393
| 1.26 | 97.83409 | 1.37 | 97.24493 | 0.853 | 99.63925
| 1.27 | 97.86271 | 1.38 | 97.23079 | 0.855 | 99.64377
| 1.28 | 97.88515 | 1.39 | 97.20427 | 0.857 | 99.643615
| 1.29 | 97.91034 | 1.4 | 97.21742 | 0.859 | 99.641275
| 1.3 | 97.91726 | 1.41 | 97.1082 | 0.861 | 99.63886
| 1.31 | 97.9272 | 1.42 | 97.08175 | 0.863 | 99.63625
| 1.32 | 97.9599 | 1.43 | 97.11641 | 0.865 | 99.63414
| 1.33 | 97.97902 | 1.44 | 97.10146 | 0.867 | 99.633025
| 1.34 | 97.96649 | 1.45 | 97.0451 | 0.869 | 99.628815
| 1.35 | 97.98208 | 1.46 | 96.98151 | 0.871 | 99.62339
| 1.36 | 97.98515 | 1.47 | 96.96668 | 0.873 | 99.621705
| 1.37 | 98.01334 | 1.48 | 96.89229 | 0.875 | 99.61609
| 1.38 | 98.04948 | 1.49 | 96.88855 | 0.877 | 99.60148
| 1.39 | 98.06116 | 1.5 | 96.88684 | 0.879 | 99.593725
| 1.4 | 98.0691 | 1.51 | 96.86502 | 0.881 | 99.601545
| 1.41 | 98.08687 | 1.52 | 96.83839 | 0.883 | 99.6265
| 1.42 | 98.09829 | 1.53 | 96.79358 | 0.885 | 99.654775
| 1.43 | 98.11657 | 1.54 | 96.78112 | 0.887 | 99.68934
| 1.44 | 98.11229 | 1.55 | 96.75467 | 0.889 | 99.70905
| 1.45 | 98.13352 | 1.56 | 96.69447 | 0.891 | 99.697705
| 1.46 | 98.16698 | 1.57 | 96.69093 | 0.893 | 99.687365
| 1.47 | 98.17837 | 1.58 | 96.65531 | 0.895 | 99.68116
| 1.48 | 98.20194 | 1.59 | 96.66493 | 0.897 | 99.673795
| 1.49 | 98.19862 | 1.6 | 96.63469 | 0.899 | 99.68357
| 1.5 | 98.17338 | 1.61 | 96.66383 | 0.901 | 99.699975
| 1.51 | 98.18355 | 1.62 | 96.67599 | 0.903 | 99.70468
| 1.52 | 98.19344 | 1.63 | 96.6927 | 0.905 | 99.69075
| 1.53 | 98.19331 | 1.64 | 96.67167 | 0.907 | 99.67275
| 1.54 | 98.21376 | 1.65 | 96.70087 | 0.909 | 99.63836
| 1.55 | 98.21452 | 1.66 | 96.73709 | 0.911 | 99.61098
| 1.56 | 98.19184 | 1.67 | 96.76169 | 0.913 | 99.619845
| 1.57 | 98.18979 | 1.68 | 96.72419 | 0.915 | 99.63232
| 1.58 | 98.21208 | 1.69 | 96.763 | 0.917 | 99.63798
| 1.59 | 98.21166 | 1.7 | 96.81468 | 0.919 | 99.64791
| 1.6 | 98.23722 | 1.71 | 96.73566 | 0.921 | 99.644795
| 1.61 | 98.27239 | 1.72 | 96.70616 | 0.923 | 99.62064
| 1.62 | 98.29176 | 1.73 | 96.7362 | 0.925 | 99.59732
| 1.63 | 98.29956 | 1.74 | 96.69616 | 0.927 | 99.593365
| 1.64 | 98.31581 | 1.75 | 96.63241 | 0.929 | 99.599045
| 1.65 | 98.31914 | 1.76 | 96.67876 | 0.931 | 99.611025
| 1.66 | 98.34766 | 1.77 | 96.72239 | 0.933 | 99.62823
| 1.67 | 98.34928 | 1.78 | 96.63945 | 0.935 | 99.637615
| 1.68 | 98.35663 | 1.79 | 96.69399 | 0.937 | 99.63634
| 1.69 | 98.38561 | 1.8 | 96.68693 | 0.939 | 99.631275
| 1.7 | 98.37451 | 1.81 | 96.71364 | 0.941 | 99.62266
| 1.71 | 98.39212 | 1.82 | 96.70393 | 0.943 | 99.617455
| 1.72 | 98.39579 | 1.83 | 96.77498 | 0.945 | 99.626345
| 1.73 | 98.35314 | 1.84 | 96.7849 | 0.947 | 99.63675
| 1.74 | 98.36053 | 1.85 | 96.76414 | 0.949 | 99.624815
| 1.75 | 98.33332 | 1.86 | 96.80853 | 0.951 | 99.5955
| 1.76 | 98.32271 | 1.87 | 96.80743 | 0.953 | 99.572705
| 1.77 | 98.31282 | 1.88 | 96.92372 | 0.955 | 99.556635
| 1.78 | 98.34846 | 1.89 | 96.90172 | 0.957 | 99.541475
| 1.79 | 98.34118 | 1.9 | 96.97806 | 0.959 | 99.53234
| 1.8 | 98.31576 | 1.91 | 97.00941 | 0.961 | 99.52652
| 1.81 | 98.33046 | 1.92 | 97.08767 | 0.963 | 99.52086
| 1.82 | 98.32699 | 1.93 | 97.11424 | 0.965 | 99.512545
| 1.83 | 98.34221 | 1.94 | 97.11534 | 0.967 | 99.500955
| 1.84 | 98.33144 | 1.95 | 97.11495 | 0.969 | 99.491045
| 1.85 | 98.33888 | 1.96 | 97.12472 | 0.971 | 99.483705
| 1.86 | 98.39184 | 1.97 | 97.1689 | 0.973 | 99.481845
| 1.87 | 98.38167 | 1.98 | 97.17766 | 0.975 | 99.481815
| 1.88 | 98.41867 | 1.99 | 97.20361 | 0.977 | 99.47582
| 1.89 | 98.42162 | 1.99979 | 97.51515 | 0.979 | 99.46689
| 1.9 | 98.42724 | 2 | 97.21012 | 0.981 | 99.45923
| 1.91 | 98.45394 | 2.00751 | 97.24317 | 0.983 | 99.450135
| 1.92 | 98.48641 | 2.01524 | 97.24247 | 0.985 | 99.43991
| 1.93 | 98.50565 | 2.02296 | 97.27212 | 0.987 | 99.434975
| 1.94 | 98.51619 | 2.03068 | 97.29222 | 0.989 | 99.433545
| 1.95 | 98.5328 | 2.0384 | 97.27522 | 0.991 | 99.423845
| 1.96 | 98.49712 | 2.04612 | 97.31057 | 0.993 | 99.40725
| 1.97 | 98.51597 | 2.05384 | 97.32177 | 0.995 | 99.39384
| 1.98 | 98.5152 | 2.06156 | 97.33257 | 0.997 | 99.37993
| 1.99 | 98.55771 | 2.06928 | 97.36252 | 0.999 | 99.36225
| 2 | 98.53192 | 2.07701 | 97.38767 | 1.001 | 99.34625
| 2.01 | 98.55147 | 2.08473 | 97.39382 | 1.003 | 99.32784
| 2.02 | 98.54165 | 2.09245 | 97.42032 | 1.005 | 99.310635
| 2.03 | 98.58507 | 2.10017 | 97.42437 | 1.007 | 99.297795
| 2.04 | 98.49855 | 2.10789 | 97.42717 | 1.009 | 99.286315
| 2.05 | 98.47861 | 2.11561 | 97.44312 | 1.011 | 99.270705
| 2.06 | 98.48048 | 2.12333 | 97.44817 | 1.013 | 99.25284
| 2.07 | 98.47655 | 2.13105 | 97.45697 | 1.015 | 99.24232
| 2.08 | 98.4452 | 2.13878 | 97.45597 | 1.017 | 99.23082
| 2.09 | 98.43077 | 2.1465 | 97.49967 | 1.019 | 99.212185
| 2.1 | 98.42801 | 2.15422 | 97.50432 | 1.021 | 99.192635
| 2.11 | 98.40172 | 2.16194 | 97.52807 | 1.023 | 99.17436
| 2.12 | 98.39905 | 2.16966 | 97.54422 | 1.025 | 99.15475
| 2.13 | 98.37327 | 2.17738 | 97.56227 | 1.027 | 99.13148
| 2.14 | 98.35844 | 2.1851 | 97.58462 | 1.029 | 99.108525
| 2.15 | 98.33982 | 2.19282 | 97.58512 | 1.031 | 99.0835
| 2.16 | 98.42947 | 2.20055 | 97.59627 | 1.033 | 99.055045
| 2.17 | 98.42142 | 2.20827 | 97.61467 | 1.035 | 99.029365
| 2.18 | 98.40447 | 2.21599 | 97.63437 | 1.037 | 99.003295
| 2.19 | 98.44215 | 2.22371 | 97.65742 | 1.039 | 98.975975
| 2.2 | 98.37181 | 2.23143 | 97.64527 | 1.041 | 98.94884
| 2.21 | 98.43821 | 2.23915 | 97.65112 | 1.043 | 98.922935
| 2.22 | 98.40268 | 2.24687 | 97.67062 | 1.045 | 98.8925
| 2.23 | 98.34804 | 2.25459 | 97.69157 | 1.047 | 98.861025
| 2.24 | 98.33822 | 2.26231 | 97.69802 | 1.049 | 98.83559
| 2.25 | 98.45523 | 2.27004 | 97.70332 | 1.051 | 98.80702
| 2.26 | 98.4846 | 2.27776 | 97.71772 | 1.053 | 98.773275
| 2.27 | 98.49701 | 2.28548 | 97.73212 | 1.055 | 98.740365
| 2.28 | 98.43358 | 2.2932 | 97.74652 | 1.057 | 98.709615
| 2.29 | 98.40782 | 2.30092 | 97.74772 | 1.059 | 98.677885
| 2.3 | 98.49192 | 2.30864 | 97.72277 | 1.061 | 98.64018
| 2.31 | 98.571 | 2.31636 | 97.75762 | 1.063 | 98.602475
| 2.32 | 98.43042 | 2.32408 | 97.78332 | 1.065 | 98.56525
| 2.33 | 98.45456 | 2.33181 | 97.78572 | 1.067 | 98.533
| 2.34 | 98.45347 | 2.33953 | 97.79632 | 1.069 | 98.48818
| 2.35 | 98.46225 | 2.34725 | 97.82052 | 1.071 | 98.4507
| 2.36 | 98.53161 | 2.35497 | 97.83057 | 1.073 | 98.39875
| 2.37 | 98.42774 | 2.36269 | 97.85292 | 1.075 | 98.361
| 2.38 | 98.48028 | 2.37041 | 97.84272
| 2.39 | 98.379 | 2.37813 | 97.84727
| 2.4 | 98.39566 | 2.38585 | 97.86807
| 2.41 | 98.50038 | 2.39358 | 97.87907
| 2.42 | 98.3561 | 2.4013 | 97.88767
| 2.43 | 98.41117 | 2.40902 | 97.90207
| 2.44 | 98.45449 | 2.41674 | 97.91532
| 2.45 | 98.31859 | 2.42446 | 97.92272
| 2.46 | 98.45216 | 2.43218 | 97.92207
| 2.47 | 98.20266 | 2.4399 | 97.92102
| 2.48 | 98.67474 | 2.44762 | 97.92782
| 2.49 | 98.43298 | 2.45535 | 97.95652
| 2.5 | 98.51074 | 2.46307 | 97.95622
| 2.51 | 98.50345 | 2.47079 | 97.95512
| 2.52 | 98.47551 | 2.47851 | 97.97577
| 2.53 | 98.33077 | 2.48623 | 97.97317
| 2.54 | 98.53713 | 2.49395 | 97.97017
| 2.55 | 98.3672 | 2.50167 | 97.98527
| 2.56 | 98.37758 | 2.50939 | 97.99542
| 2.57 | 98.3705 | 2.51711 | 97.99132
| 2.58 | 98.34861 | 2.52484 | 97.99177
| 2.59 | 98.32834 | 2.53256 | 97.99847
| 2.6 | 98.39774 | 2.54028 | 98.02657
| 2.60979 | 98.54432 | 2.548 | 98.00177
| 2.61973 | 98.57427 | 2.55572 | 97.98922
| 2.62966 | 98.55443 | 2.56344 | 97.92492
| 2.63959 | 98.58479 | 2.57116 | 97.99467
| 2.64952 | 98.56535 | 2.57888 | 97.98302
| 2.65971 | 98.54557 | 2.58661 | 97.95222
| 2.66963 | 98.57652 | 2.59433 | 98.08957
| 2.67954 | 98.55765 | 2.60205 | 98.07257
| 2.68973 | 98.53844 | 2.60977 | 97.97017
| 2.69963 | 98.56993 | 2.61749 | 98.00562
| 2.70953 | 98.55159 | 2.62521 | 98.11837
| 2.7197 | 98.58293 | 2.63293 | 97.98102
| 2.72959 | 98.56493 | 2.64065 | 98.10452
| 2.73948 | 98.5971 | 2.64838 | 98.05107
| 2.74963 | 98.57895 | 2.6561 | 98.05827
| 2.75951 | 98.61144 | 2.66382 | 98.10042
| 2.76966 | 98.59362 | 2.67154 | 97.96742
| 2.77953 | 98.57642 | 2.67926 | 98.04507
| 2.78967 | 98.55892 | 2.68698 | 98.15287
| 2.79953 | 98.54203 | 2.6947 | 98.10317
| 2.80966 | 98.52485 | 2.70242 | 98.14362
| 2.81951 | 98.50826 | 2.71015 | 98.08337
| 2.82963 | 98.49138 | 2.71787 | 98.10527
| 2.83947 | 98.47509 | 2.72559 | 97.91047
| 2.84958 | 98.45851 | 2.73331 | 98.07027
| 2.85941 | 98.44251 | 2.74103 | 97.86337
| 2.86952 | 98.42622 | 2.74875 | 98.07102
| 2.87961 | 98.41009 | 2.75647 | 97.99557
| 2.88943 | 98.39451 | 2.76419 | 98.01287
| 2.89952 | 98.37867 | 2.77191 | 98.00837
| 2.9096 | 98.36297 | 2.77964 | 98.08517
| 2.91941 | 98.34781 | 2.78736 | 98.04837
| 2.92948 | 98.33239 | 2.79508 | 98.06577
| 2.93955 | 98.31712 | 2.8028 | 98.07377
| 2.94934 | 98.30237 | 2.81052 | 98.08497
| 2.9594 | 98.28738 | 2.81824 | 98.09257
| 2.96945 | 98.27253 | 2.82596 | 98.10057
| 2.9795 | 98.25781 | 2.83368 | 98.10752
| 2.98954 | 98.24324 | 2.84141 | 98.09702
| 2.99958 | 98.2288 | 2.84913 | 98.12352
| 3.00934 | 98.21486 | 2.85685 | 98.12072
| 3.01937 | 98.20069 | 2.86457 | 98.15992
| 3.02939 | 98.18666 | 2.87229 | 98.17507
| 3.03941 | 98.17276 | 2.88001 | 98.18347
| 3.04942 | 98.159 | 2.88773 | 98.18132
| 3.05943 | 98.14537 | 2.89545 | 98.20342
| 3.06943 | 98.13188 | 2.90318 | 98.19707
| 3.07943 | 98.11851 | 2.9109 | 98.21142
| 3.08943 | 98.10528 | 2.91862 | 98.22962
| 3.09941 | 98.09218 | 2.92634 | 98.23312
| 3.1094 | 98.07921 | 2.93406 | 98.22942
| 3.11937 | 98.06637 | 2.94178 | 98.23332
| 3.12934 | 98.05366 | 2.9495 | 98.24787
| 3.13931 | 98.04107 | 2.95722 | 98.25682
| 3.14927 | 98.02862 | 2.96495 | 98.26572
| 3.15923 | 98.01629 | 2.97267 | 98.26302
| 3.16945 | 98.00379 | 2.98039 | 98.28677
| 3.17939 | 97.99172 | 2.98811 | 98.28797
| 3.18934 | 97.97977 | 2.99583 | 98.28967
| 3.19927 | 97.96794 | 3.00355 | 98.30142
| 3.2092 | 97.95624 | 3.01127 | 98.29717
| 3.21939 | 97.94438 | 3.01899 | 98.30887
| 3.22931 | 97.93293 | 3.02671 | 98.28932
| 3.23922 | 97.9216 | 3.03444 | 98.30152
| 3.2494 | 97.91012 | 3.04216 | 98.29682
| 3.2593 | 97.89903 | 3.04988 | 98.29712
| 3.2692 | 97.88806 | 3.0576 | 98.28432
| 3.27936 | 97.87695 | 3.06532 | 98.30107
| 3.28924 | 97.86622 | 3.07304 | 98.30947
| 3.29939 | 97.85536 | 3.08076 | 98.30507
| 3.30927 | 97.84486 | 3.08848 | 98.30242
| 3.31914 | 97.83448 | 3.09621 | 98.30852
| 3.32927 | 97.82398 | 3.10393 | 98.31672
| 3.33912 | 97.81383 | 3.11165 | 98.31487
| 3.34924 | 97.80356 | 3.11937 | 98.31202
| 3.35936 | 97.79341 | 3.12709 | 98.33377
| 3.3692 | 97.78361 | 3.13481 | 98.33222
| 3.3793 | 97.77369 | 3.14253 | 98.34222
| 3.38913 | 97.76411 | 3.15025 | 98.35072
| 3.39922 | 97.75442 | 3.15798 | 98.35132
| 3.4093 | 97.74485 | 3.1657 | 98.36592
| 3.41911 | 97.7356 | 3.17342 | 98.36292
| 3.42918 | 97.72625 | 3.18114 | 98.38077
| 3.43925 | 97.71702 | 3.18886 | 98.39102
| 3.44931 | 97.70789 | 3.19658 | 98.38707
| 3.4591 | 97.69907 | 3.2043 | 98.39497
| 3.46915 | 97.69017 | 3.21202 | 98.40707
| 3.47919 | 97.68137 | 3.21975 | 98.41722
| 3.48922 | 97.67268 | 3.22747 | 98.42442
| 3.49925 | 97.66409 | 3.23519 | 98.42452
| 3.50927 | 97.65562 | 3.24291 | 98.43237
| 3.51903 | 97.64743 | 3.25063 | 98.43247
| 3.52904 | 97.63916 | 3.25835 | 98.43952
| 3.53904 | 97.63099 | 3.26607 | 98.44932
| 3.54904 | 97.62293 | 3.27379 | 98.44617
| 3.55903 | 97.61498 | 3.28151 | 98.44532
| 3.56902 | 97.60712 | 3.28924 | 98.46117
| 3.579 | 97.59936 | 3.29696 | 98.46922
| 3.58923 | 97.59155 | 3.30468 | 98.47697
| 3.5992 | 97.584 | 3.3124 | 98.49587
| 3.60916 | 97.57654 | 3.32012 | 98.48847
| 3.61911 | 97.56918 | 3.32784 | 98.53542
| 3.62906 | 97.56192 | 3.33556 | 98.57237
| 3.639 | 97.55476 | 3.34328 | 98.59732
| 3.6492 | 97.54755 | 3.35101 | 98.63587
| 3.65913 | 97.54057 | 3.35873 | 98.66302
| 3.66905 | 97.53369 | 3.36645 | 98.66422
| 3.67897 | 97.52691 | 3.37417 | 98.65552
| 3.68913 | 97.52008 | 3.38189 | 98.63592
| 3.69904 | 97.51348 | 3.38961 | 98.61802
| 3.70893 | 97.50697 | 3.39733 | 98.60412
| 3.71908 | 97.50042 | 3.40505 | 98.60162
| 3.72896 | 97.49409 | 3.41278 | 98.58362
| 3.7391 | 97.48773 | 3.4205 | 98.58837
| 3.74897 | 97.48158 | 3.42822 | 98.59137
| 3.75909 | 97.4754 | 3.43594 | 98.61592
| 3.76895 | 97.46942 | 3.44366 | 98.62437
| 3.77906 | 97.46342 | 3.45138 | 98.63177
| 3.7889 | 97.45761 | 3.4591 | 98.64922
| 3.79899 | 97.45178 | 3.46682 | 98.65232
| 3.80908 | 97.44604 | 3.47455 | 98.63742
| 3.8189 | 97.44049 | 3.48227 | 98.63397
| 3.82898 | 97.43491 | 3.48999 | 98.63347
| 3.83904 | 97.42943 | 3.49771 | 98.61982
| 3.8491 | 97.42402 | 3.50543 | 98.62197
| 3.8589 | 97.41879 | 3.51315 | 98.61197
| 3.86894 | 97.41355 | 3.52087 | 98.60792
| 3.87898 | 97.40839 | 3.52859 | 98.61992
| 3.88901 | 97.40331 | 3.53631 | 98.62422
| 3.89903 | 97.39831 | 3.54404 | 98.63017
| 3.90905 | 97.39339 | 3.55176 | 98.63562
| 3.91906 | 97.38855 | 3.55948 | 98.63947
| 3.9288 | 97.38386 | 3.5672 | 98.64767
| 3.9388 | 97.37917 | 3.57492 | 98.64202
| 3.94904 | 97.37448 | 3.58264 | 98.64677
| 3.95902 | 97.36994 | 3.59036 | 98.64847
| 3.96899 | 97.36548 | 3.59808 | 98.64282
| 3.97896 | 97.36109 | 3.60581 | 98.64137
| 3.98892 | 97.35677 | 3.61353 | 98.64797
| 3.99887 | 97.35253 | 3.62125 | 98.65627
| 4.00881 | 97.34835 | 3.62897 | 98.66472
| 4.019 | 97.34419 | 3.63669 | 98.67667
| 4.02893 | 97.34016 | 3.64441 | 98.68137
| 4.03885 | 97.3362 | 3.65213 | 98.68842
| 4.04876 | 97.3323 | 3.65985 | 98.69772
| 4.05892 | 97.32842 | 3.66758 | 98.69382
| 4.06882 | 97.32466 | 3.6753 | 98.69967
| 4.07896 | 97.32092 | 3.68302 | 98.69782
| 4.08885 | 97.31729 | 3.69074 | 98.69337
| 4.09872 | 97.31373 | 3.69846 | 98.69537
| 4.10884 | 97.31019 | 3.70618 | 98.70887
| 4.1187 | 97.30676 | 3.7139 | 98.71437
| 4.12881 | 97.30335 | 3.72162 | 98.71137
| 4.1389 | 97.3 | 3.72935 | 98.70837
| 4.14874 | 97.29676 | 3.73707 | 98.70987
| 4.15882 | 97.29354 | 3.74479 | 98.72087
| 4.16889 | 97.29038 | 3.75251 | 98.72737
| 4.1787 | 97.28732 | 3.76023 | 98.72987
| 4.18876 | 97.28429 | 3.76795 | 98.72787
| 4.19881 | 97.28131 | 3.77567 | 98.73287
| 4.20885 | 97.27839 | 3.78339 | 98.72637
| 4.21888 | 97.27554 | 3.79111 | 98.72887
| 4.22865 | 97.27277 | 3.79884 | 98.72887
| 4.23867 | 97.27003 | 3.80656 | 98.73237
| 4.24867 | 97.26735 | 3.81428 | 98.73187
| 4.25867 | 97.26472 | 3.822 | 98.74537
| 4.26866 | 97.26215 | 3.82972 | 98.75137
| 4.27865 | 97.25963 | 3.83744 | 98.75187
| 4.28862 | 97.25717 | 3.84516 | 98.74837
| 4.29883 | 97.25474 | 3.85288 | 98.74637
| 4.30879 | 97.25239 | 3.86061 | 98.74387
| 4.31874 | 97.25009 | 3.86833 | 98.74537
| 4.32868 | 97.24784 | 3.87605 | 98.74987
| 4.33861 | 97.24564 | 3.88377 | 98.75987
| 4.34878 | 97.24348 | 3.89149 | 98.75337
| 4.3587 | 97.24138 | 3.89921 | 98.74637
| 4.3686 | 97.23934 | 3.90693 | 98.74587
| 4.37875 | 97.23733 | 3.91465 | 98.74187
| 4.38864 | 97.23538 | 3.92238 | 98.73437
| 4.39876 | 97.23347 | 3.9301 | 98.73537
| 4.40864 | 97.23161 | 3.93782 | 98.73087
| 4.41875 | 97.2298 | 3.94554 | 98.73237
| 4.4286 | 97.22804 | 3.95326 | 98.73087
| 4.43869 | 97.22632 | 3.96098 | 98.73887
| 4.44853 | 97.22465 | 3.9687 | 98.74237
| 4.4586 | 97.22302 | 3.97642 | 98.74187
| 4.46866 | 97.22143 | 3.98415 | 98.73787
| 4.47872 | 97.21989 | 3.99187 | 98.73487
| 4.48852 | 97.2184 | 3.99959 | 98.72587
| 4.49856 | 97.21694 | 4.00731 | 98.73237
| 4.50859 | 97.21553 | 4.01503 | 98.72587
| 4.5186 | 97.21416 | 4.02275 | 98.72837
| 4.52861 | 97.21283 | 4.03047 | 98.71787
| 4.53861 | 97.21155 | 4.03819 | 98.71887
| 4.5486 | 97.2103 | 4.04591 | 98.73137
| 4.55859 | 97.20909 | 4.05364 | 98.73337
| 4.56856 | 97.20793 | 4.06136 | 98.73787
| 4.57852 | 97.2068 | 4.06908 | 98.74037
| 4.58847 | 97.20571 | 4.0768 | 98.75137
| 4.59866 | 97.20466 | 4.08452 | 98.75987
| 4.60859 | 97.20365 | 4.09224 | 98.76087
| 4.61852 | 97.20267 | 4.09996 | 98.75437
| 4.62843 | 97.20172 | 4.10768 | 98.75637
| 4.63858 | 97.20083 | 4.11541 | 98.74837
| 4.64848 | 97.19996 | 4.12313 | 98.74137
| 4.65861 | 97.19913 | 4.13085 | 98.74437
| 4.66848 | 97.19833 | 4.13857 | 98.74587
| 4.67859 | 97.19757 | 4.14629 | 98.74337
| 4.68845 | 97.19683 | 4.15401 | 98.74037
| 4.69854 | 97.19614 | 4.16173 | 98.74237
| 4.70861 | 97.19549 | 4.16945 | 98.74237
| 4.71844 | 97.19484 | 4.17718 | 98.73937
| 4.7285 | 97.19425 | 4.1849 | 98.76737
| 4.73855 | 97.19369 | 4.19262 | 98.87637
| 4.74858 | 97.19316 | 4.20034 | 99.14887
| 4.75837 | 97.19263 | 4.20806 | 99.55587
| 4.76839 | 97.19216 | 4.21578 | 99.51146
| 4.7784 | 97.19172 | 4.2235 | 99.39653
| 4.78839 | 97.19131 | 4.23122 | 99.18451
| 4.79838 | 97.19092 | 4.23895 | 99.30226
| 4.80836 | 97.19056 | 4.24667 | 99.34392
| 4.81832 | 97.19023 | 4.25439 | 99.26692
| 4.82852 | 97.18995 | 4.26211 | 99.41407
| 4.83846 | 97.18967 | 4.26983 | 99.4714
| 4.84839 | 97.18942 | 4.27755 | 99.08271
| 4.85832 | 97.18919 | 4.28527 | 99.2185
| 4.86847 | 97.18902 | 4.29299 | 99.42431
| 4.87837 | 97.18884 | 4.30071 | 99.43794
| 4.8885 | 97.18872 | 4.30844 | 99.49
| 4.89838 | 97.18859 | 4.31616 | 99.33331
| 4.90849 | 97.18851 | 4.32388 | 99.41537
| 4.91835 | 97.18842 | 4.3316 | 99.27487
| 4.92843 | 97.18839 | 4.33932 | 99.14837
| 4.93827 | 97.18835 | 4.34704 | 99.06787
| 4.94833 | 97.18836 | 4.35476 | 98.99137
| 4.95838 | 97.1884 | 4.36248 | 98.92837
| 4.96842 | 97.18845 | 4.37021 | 98.87087
| 4.97845 | 97.18852 | 4.37793 | 98.83187
| 4.98824 | 97.18859 | 4.38565 | 98.83637
| 4.99824 | 97.1887 | 4.39337 | 98.83837
| 5.00853 | 97.18888 | 4.40109 | 98.84537
| 5.01835 | 97.189 | 4.40881 | 98.84837
| 5.02817 | 97.18915 | 4.41653 | 98.84037
| 5.03799 | 97.18932 | 4.42425 | 98.82887
| 5.04856 | 97.18962 | 4.43198 | 98.81187
| 5.05837 | 97.18982 | 4.4397 | 98.79987
| 5.06819 | 97.19004 | 4.44742 | 98.79287
| 5.078 | 97.19028 | 4.45514 | 98.78987
| 5.08856 | 97.19066 | 4.46286 | 98.78937
| 5.09838 | 97.19094 | 4.47058 | 98.78787
| 5.10818 | 97.19123 | 4.4783 | 98.78687
| 5.11799 | 97.19153 | 4.48602 | 98.78837
| 5.12855 | 97.19198 | 4.49375 | 98.79237
| 5.13836 | 97.19232 | 4.50147 | 98.79887
| 5.14817 | 97.19268 | 4.50919 | 98.79937
| 5.15797 | 97.19305 | 4.51691 | 98.80287
| 5.16853 | 97.19356 | 4.52463 | 98.80187
| 5.17833 | 97.19396 | 4.53235 | 98.79837
| 5.18813 | 97.19437 | 4.54007 | 98.80037
| 5.19793 | 97.1948 | 4.54779 | 98.79787
| 5.20848 | 97.19537 | 4.55551 | 98.78987
| 5.21828 | 97.19582 | 4.56324 | 98.78787
| 5.22808 | 97.19629 | 4.57096 | 98.78537
| 5.23787 | 97.19677 | 4.57868 | 98.78337
| 5.24842 | 97.1974 | 4.5864 | 98.78487
| 5.25821 | 97.1979 | 4.59412 | 98.78887
| 5.26801 | 97.19841 | 4.60184 | 98.78287
| 5.27855 | 97.19907 | 4.60956 | 98.77687
| 5.28834 | 97.19961 | 4.61728 | 98.77887
| 5.29813 | 97.20016 | 4.62501 | 98.78887
| 5.30792 | 97.20071 | 4.63273 | 98.79487
| 5.31845 | 97.20142 | 4.64045 | 98.79437
| 5.32824 | 97.202 | 4.64817 | 98.79137
| 5.33802 | 97.20258 | 4.65589 | 98.79137
| 5.34781 | 97.20318 | 4.66361 | 98.79187
| 5.35834 | 97.20392 | 4.67133 | 98.79587
| 5.36812 | 97.20454 | 4.67905 | 98.79687
| 5.3779 | 97.20516 | 4.68678 | 98.78887
| 5.38843 | 97.20593 | 4.6945 | 98.79237
| 5.39821 | 97.20657 | 4.70222 | 98.79987
| 5.40799 | 97.20721 | 4.70994 | 98.79037
| 5.41776 | 97.20786 | 4.71766 | 98.77837
| 5.42829 | 97.20866 | 4.72538 | 98.77437
| 5.43806 | 97.20933 | 4.7331 | 98.77387
| 5.44783 | 97.21 | 4.74082 | 98.77087
| 5.45836 | 97.21082 | 4.74855 | 98.76287
| 5.46813 | 97.2115 | 4.75627 | 98.75737
| 5.47789 | 97.21219 | 4.76399 | 98.76037
| 5.48841 | 97.21303 | 4.77171 | 98.76287
| 5.49818 | 97.21373 | 4.77943 | 98.76237
| 5.50794 | 97.21443 | 4.78715 | 98.76387
| 5.51771 | 97.21514 | 4.79487 | 98.76587
| 5.52822 | 97.216 | 4.80259 | 98.76787
| 5.53798 | 97.21672 | 4.81031 | 98.76587
| 5.54774 | 97.21744 | 4.81804 | 98.76187
| 5.55825 | 97.21831 | 4.82576 | 98.75187
| 5.56801 | 97.21903 | 4.83348 | 98.74637
| 5.57777 | 97.21976 | 4.8412 | 98.74837
| 5.58827 | 97.22064 | 4.84892 | 98.74037
| 5.59803 | 97.22138 | 4.85664 | 98.72787
| 5.60778 | 97.22212 | 4.86436 | 98.71787
| 5.61828 | 97.223 | 4.87208 | 98.71237
| 5.62803 | 97.22374 | 4.87981 | 98.70687
| 5.63778 | 97.22449 | 4.88753 | 98.69537
| 5.64828 | 97.22538 | 4.89525 | 98.68137
| 5.65803 | 97.22612 | 4.90297 | 98.67687
| 5.66777 | 97.22687 | 4.91069 | 98.68087
| 5.67827 | 97.22776 | 4.91841 | 98.67837
| 5.68801 | 97.22851 | 4.92613 | 98.66887
| 5.69775 | 97.22926 | 4.93385 | 98.66437
| 5.70825 | 97.23015 | 4.94158 | 98.66537
| 5.71799 | 97.2309 | 4.9493 | 98.66487
| 5.72772 | 97.23165 | 4.95702 | 98.65487
| 5.73821 | 97.23254 | 4.96474 | 98.64387
| 5.74795 | 97.23328 | 4.97246 | 98.64237
| 5.75768 | 97.23403 | 4.98018 | 98.64437
| 5.76817 | 97.23492 | 4.9879 | 98.64237
| 5.7779 | 97.23566 | 4.99562 | 98.63387
| 5.78763 | 97.2364 | 5.00335 | 98.62837
| 5.79811 | 97.23728 | 5.01107 | 98.62587
| 5.80784 | 97.23802 | 5.01879 | 98.61337
| 5.81757 | 97.23875 | 5.02651 | 98.59687
| 5.82804 | 97.23963 | 5.03423 | 98.59937
| 5.83777 | 97.24036 | 5.04195 | 98.60387
| 5.84749 | 97.24108 | 5.04967 | 98.59687
| 5.85796 | 97.24195 | 5.05739 | 98.59087
| 5.86768 | 97.24267 | 5.06511 | 98.59137
| 5.87815 | 97.24353 | 5.07284 | 98.59237
| 5.88787 | 97.24424 | 5.08056 | 98.58367
| 5.89759 | 97.24495 | 5.08828 | 98.57512
| 5.90805 | 97.2458 | 5.096 | 98.57802
| 5.91777 | 97.2465 | 5.10372 | 98.57632
| 5.92748 | 97.2472 | 5.11144 | 98.57672
| 5.93794 | 97.24803 | 5.11916 | 98.57432
| 5.94765 | 97.24872 | 5.12688 | 98.56917
| 5.95811 | 97.24954 | 5.13461 | 98.56662
| 5.96782 | 97.25022 | 5.14233 | 98.56077
| 5.97753 | 97.25089 | 5.15005 | 98.54537
| 5.98798 | 97.25169 | 5.15777 | 98.55077
| 5.99769 | 97.25236 | 5.16549 | 98.56337
| 6.00814 | 97.25315 | 5.17321 | 98.55767
| 6.01784 | 97.2538 | 5.18093 | 98.55447
| 6.02754 | 97.25445 | 5.18865 | 98.56027
| 6.03799 | 97.25522 | 5.19638 | 98.55212
| 6.04769 | 97.25586 | 5.2041 | 98.53502
| 6.05738 | 97.25648 | 5.21182 | 98.52342
| 6.06783 | 97.25723 | 5.21954 | 98.51367
| 6.07752 | 97.25785 | 5.22726 | 98.52252
| 6.08796 | 97.25859 | 5.23498 | 98.52257
| 6.09765 | 97.25919 | 5.2427 | 98.51647
| 6.10809 | 97.25991 | 5.25042 | 98.52092
| 6.11778 | 97.26049 | 5.25814 | 98.52287
| 6.12747 | 97.26107 | 5.26587 | 98.52392
| 6.1379 | 97.26177 | 5.27359 | 98.51792
| 6.14759 | 97.26234 | 5.28131 | 98.50332
| 6.15802 | 97.26302 | 5.28903 | 98.49122
| 6.1677 | 97.26356 | 5.29675 | 98.47932
| 6.17738 | 97.2641 | 5.30447 | 98.48572
| 6.18781 | 97.26476 | 5.31219 | 98.49047
| 6.19749 | 97.26528 | 5.31991 | 98.48842
| 6.20791 | 97.26592 | 5.32764 | 98.48527
| 6.21759 | 97.26642 | 5.33536 | 98.47877
| 6.22801 | 97.26704 | 5.34308 | 98.46422
| 6.23768 | 97.26753 | 5.3508 | 98.42302
| 6.24735 | 97.26801 | 5.35852 | 98.40367
| 6.25777 | 97.2686 | 5.36624 | 98.43147
| 6.26744 | 97.26906 | 5.37396 | 98.45117
| 6.27785 | 97.26963 | 5.38168 | 98.45377
| 6.28752 | 97.27007 | 5.38941 | 98.45467
| 6.29793 | 97.27062 | 5.39713 | 98.45512
| 6.30759 | 97.27104 | 5.40485 | 98.45587
| 6.31726 | 97.27146 | 5.41257 | 98.45497
| 6.32766 | 97.27197 | 5.42029 | 98.42982
| 6.33732 | 97.27237 | 5.42801 | 98.40432
| 6.34773 | 97.27286 | 5.43573 | 98.42477
| 6.35738 | 97.27324 | 5.44345 | 98.45037
| 6.36778 | 97.27371 | 5.45118 | 98.46307
| 6.37744 | 97.27406 | 5.4589 | 98.46032
| 6.38784 | 97.27451 | 5.46662 | 98.42977
| 6.39749 | 97.27485 | 5.47434 | 98.41552
| 6.40788 | 97.27527 | 5.48206 | 98.42217
| 6.41753 | 97.27558 | 5.48978 | 98.44422
| 6.42718 | 97.27589 | 5.4975 | 98.47062
| 6.43757 | 97.27628 | 5.50522 | 98.47967
| 6.44722 | 97.27656 | 5.51294 | 98.47537
| 6.4576 | 97.27692 | 5.52067 | 98.45747
| 6.46725 | 97.27718 | 5.52839 | 98.44432
| 6.47763 | 97.27752 | 5.53611 | 98.46452
| 6.48727 | 97.27776 | 5.54383 | 98.47912
| 6.49765 | 97.27807 | 5.55155 | 98.46242
| 6.50729 | 97.27828 | 5.55927 | 98.44672
| 6.51767 | 97.27858 | 5.56699 | 98.46192
| 6.5273 | 97.27876 | 5.57471 | 98.46732
| 6.53767 | 97.27903 | 5.58244 | 98.44292
| 6.54731 | 97.2792 | 5.59016 | 98.45552
| 6.55768 | 97.27944 | 5.59788 | 98.48972
| 6.56731 | 97.27958 | 5.6056 | 98.50407
| 6.57768 | 97.27979 | 5.61332 | 98.51017
| 6.5873 | 97.27991 | 5.62104 | 98.52137
| 6.59767 | 97.2801 | 5.62876 | 98.53717
| 6.60729 | 97.28019 | 5.63648 | 98.52862
| 6.61765 | 97.28035 | 5.64421 | 98.47512
| 6.62727 | 97.28042 | 5.65193 | 98.45927
| 6.63763 | 97.28055 | 5.65965 | 98.49757
| 6.64725 | 97.28059 | 5.66737 | 98.54082
| 6.65761 | 97.2807 | 5.67509 | 98.54292
| 6.66722 | 97.28072 | 5.68281 | 98.52912
| 6.67757 | 97.2808 | 5.69053 | 98.53367
| 6.68719 | 97.28079 | 5.69825 | 98.55037
| 6.69754 | 97.28084 | 5.70598 | 98.54757
| 6.70715 | 97.28081 | 5.7137 | 98.50237
| 6.71749 | 97.28083 | 5.72142 | 98.46917
| 6.7271 | 97.28077 | 5.72914 | 98.49237
| 6.73744 | 97.28077 | 5.73686 | 98.53032
| 6.74705 | 97.28068 | 5.74458 | 98.54132
| 6.75739 | 97.28065 | 5.7523 | 98.54552
| 6.76699 | 97.28054 | 5.76002 | 98.54387
| 6.77733 | 97.28048 | 5.76774 | 98.49077
| 6.78766 | 97.2804 | 5.77547 | 98.45492
| 6.79726 | 97.28025 | 5.78319 | 98.49507
| 6.80759 | 97.28014 | 5.79091 | 98.54247
| 6.81718 | 97.27997 | 5.79863 | 98.56942
| 6.82751 | 97.27983 | 5.80635 | 98.58822
| 6.83711 | 97.27963 | 5.81407 | 98.58447
| 6.84743 | 97.27946 | 5.82179 | 98.51242
| 6.85702 | 97.27923 | 5.82951 | 98.44102
| 6.86734 | 97.27904 | 5.83724 | 98.45917
| 6.87693 | 97.27878 | 5.84496 | 98.51642
| 6.88725 | 97.27856 | 5.85268 | 98.54887
| 6.89757 | 97.27832 | 5.8604 | 98.53587
| 6.90715 | 97.27802 | 5.86812 | 98.52087
| 6.91746 | 97.27775 | 5.87584 | 98.50657
| 6.92704 | 97.27743 | 5.88356 | 98.45432
| 6.93735 | 97.27713 | 5.89128 | 98.40687
| 6.94693 | 97.27677 | 5.89901 | 98.41492
| 6.95723 | 97.27645 | 5.90673 | 98.46227
| 6.96754 | 97.2761 | 5.91445 | 98.50557
| 6.97711 | 97.27571 | 5.92217 | 98.52167
| 6.98742 | 97.27533 | 5.92989 | 98.49652
| 6.99698 | 97.27491 | 5.93761 | 98.41217
| 7.00728 | 97.27451 | 5.94533 | 98.36132
| 7.01685 | 97.27406 | 5.95305 | 98.41262
| 7.02714 | 97.27362 | 5.96078 | 98.47332
| 7.03744 | 97.27317 | 5.9685 | 98.47482
| 7.047 | 97.27268 | 5.97622 | 98.44997
| 7.05729 | 97.2722 | 5.98394 | 98.42927
| 7.06685 | 97.27168 | 5.99166 | 98.40937
| 7.07714 | 97.27117 | 5.99938 | 98.42292
| 7.08743 | 97.27064 | 6.0071 | 98.46037
| 7.09698 | 97.27008 | 6.01482 | 98.46907
| 7.10726 | 97.26952 | 6.02254 | 98.46442
| 7.11681 | 97.26893 | 6.03027 | 98.49442
| 7.12709 | 97.26835 | 6.03799 | 98.51962
| 7.13737 | 97.26774 | 6.04571 | 98.46367
| 7.14692 | 97.26711 | 6.05343 | 98.36562
| 7.15719 | 97.26648 | 6.06115 | 98.35312
| 7.16747 | 97.26583 | 6.06887 | 98.37307
| 7.17701 | 97.26515 | 6.07659 | 98.37377
| 7.18728 | 97.26447 | 6.08431 | 98.40762
| 7.19681 | 97.26377 | 6.09204 | 98.47162
| 7.20708 | 97.26306 | 6.09976 | 98.51577
| 7.21735 | 97.26234 | 6.10748 | 98.50327
| 7.22688 | 97.26159 | 6.1152 | 98.44002
| 7.23714 | 97.26083 | 6.12292 | 98.43272
| 7.2474 | 97.26006 | 6.13064 | 98.48382
| 7.25693 | 97.25927 | 6.13836 | 98.51682
| 7.26719 | 97.25847 | 6.14608 | 98.51317
| 7.27671 | 97.25766 | 6.15381 | 98.49447
| 7.28697 | 97.09918 | 6.16153 | 98.47792
| 7.29722 | 97.07289 | 6.16925 | 98.48137
| 7.30674 | 97.03624 | 6.17697 | 98.49417
| 7.31699 | 96.98147 | 6.18469 | 98.48567
| 7.32724 | 96.96933 | 6.19241 | 98.47902
| 7.33675 | 96.90418 | 6.20013 | 98.50207
| 7.34699 | 96.7704 | 6.20785 | 98.52292
| 7.35724 | 96.67689 | 6.21558 | 98.52047
| 7.36675 | 96.60641 | 6.2233 | 98.51547
| 7.37698 | 96.5503 | 6.23102 | 98.52407
| 7.38722 | 96.50377 | 6.23874 | 98.53807
| 7.39673 | 96.46396 | 6.24646 | 98.54802
| 7.40696 | 96.42901 | 6.25418 | 98.55202
| 7.41719 | 96.39771 | 6.2619 | 98.54772
| 7.42669 | 96.36923 | 6.26962 | 98.54082
| 7.43692 | 96.34295 | 6.27734 | 98.54207
| 7.44715 | 96.31842 | 6.28507 | 98.55337
| 7.45664 | 96.29548 | 6.29279 | 98.56487
| 7.46687 | 96.27381 | 6.30051 | 98.57452
| 7.47709 | 96.25323 | 6.30823 | 98.58182
| 7.48731 | 96.23359 | 6.31595 | 98.58732
| 7.4968 | 96.21477 | 6.32367 | 98.59587
| 7.50701 | 96.19663 | 6.33139 | 98.59987
| 7.51723 | 96.00773 | 6.33911 | 98.57217
| 7.52671 | 95.9375 | 6.34684 | 98.52342
| 7.53692 | 95.89702 | 6.35456 | 98.52032
| 7.54713 | 95.86856 | 6.36228 | 98.54922
| 7.55661 | 95.84627 | 6.37 | 98.54912
| 7.56682 | 95.82759 | 6.37772 | 98.52852
| 7.57702 | 95.81133 | 6.38544 | 98.53477
| 7.58723 | 95.79686 | 6.39316 | 98.56657
| 7.5967 | 95.78388 | 6.40088 | 98.59247
| 7.6069 | 95.77218 | 6.40861 | 98.54797
| 7.61709 | 95.76182 | 6.41633 | 98.41497
| 7.62656 | 95.753 | 6.42405 | 98.35412
| 7.63675 | 95.74532 | 6.43177 | 98.39777
| 7.64695 | 95.73858 | 6.43949 | 98.46057
| 7.65714 | 95.7326 | 6.44721 | 98.50157
| 7.6666 | 95.72728 | 6.45493 | 98.52792
| 7.67678 | 95.72244 | 6.46265 | 98.54647
| 7.68697 | 95.71804 | 6.47038 | 98.54977
| 7.69715 | 95.71401 | 6.4781 | 98.52437
| 7.7066 | 95.71035 | 6.48582 | 98.46317
| 7.71678 | 95.70691 | 6.49354 | 98.40022
| 7.72696 | 95.64893 | 6.50126 | 98.39317
| 7.73714 | 95.64846 | 6.50898 | 98.44242
| 7.74658 | 95.64802 | 6.5167 | 98.48807
| 7.75676 | 95.64752 | 6.52442 | 98.50392
| 7.76693 | 95.647 | 6.53214 | 98.51492
| 7.77709 | 95.64647 | 6.53987 | 98.53667
| 7.78653 | 95.64599 | 6.54759 | 98.54732
| 7.7967 | 95.64543 | 6.55531 | 98.53767
| 7.80686 | 95.64486 | 6.56303 | 98.50907
| 7.81702 | 95.64427 | 6.57075 | 98.45807
| 7.82646 | 95.64373 | 6.57847 | 98.40947
| 7.83661 | 95.64311 | 6.58619 | 98.39282
| 7.84677 | 95.64248 | 6.59391 | 98.40792
| 7.85692 | 95.64184 | 6.60164 | 98.44452
| 7.86707 | 95.64118 | 6.60936 | 98.48727
| 7.8765 | 95.64057 | 6.61708 | 98.51602
| 7.88665 | 95.63988 | 6.6248 | 98.50597
| 7.89679 | 95.63918 | 6.63252 | 98.44467
| 7.90694 | 95.63847 | 6.64024 | 98.37227
| 7.91636 | 95.63781 | 6.64796 | 98.38607
| 7.9265 | 95.63707 | 6.65568 | 98.45952
| 7.93664 | 95.63631 | 6.66341 | 98.51302
| 7.94677 | 95.63555 | 6.67113 | 98.52147
| 7.95691 | 95.63476 | 6.67885 | 98.50122
| 7.96704 | 95.63397 | 6.68657 | 98.49042
| 7.97645 | 95.63323 | 6.69429 | 98.50262
| 7.98658 | 95.63241 | 6.70201 | 98.51382
| 7.9967 | 95.63157 | 6.70973 | 98.49662
| 8.00683 | 95.63073 | 6.71745 | 98.45882
| 8.01695 | 95.62986 | 6.72518 | 98.45767
| 8.02635 | 95.62907 | 6.7329 | 98.49602
| 8.03647 | 95.62818 | 6.74062 | 98.53547
| 8.04659 | 95.62728 | 6.74834 | 98.56052
| 8.05671 | 95.62637 | 6.75606 | 98.57137
| 8.06682 | 95.62544 | 6.76378 | 98.57082
| 8.07693 | 95.6245 | 6.7715 | 98.55837
| 8.08632 | 95.62364 | 6.77922 | 98.52997
| 8.09643 | 95.62267 | 6.78694 | 98.49127
| 8.10654 | 95.6217 | 6.79467 | 98.47992
| 8.11664 | 95.62071 | 6.80239 | 98.50682
| 8.12675 | 95.6197 | 6.81011 | 98.54397
| 8.13685 | 95.61869 | 6.81783 | 98.56507
| 8.14694 | 95.61766 | 6.82555 | 98.56387
| 8.15632 | 95.61672 | 6.83327 | 98.55612
| 8.16642 | 95.61567 | 6.84099 | 98.56822
| 8.17651 | 95.61461 | 6.84871 | 98.58107
| 8.1866 | 95.61353 | 6.85644 | 98.54892
| 8.19669 | 95.61245 | 6.86416 | 98.48992
| 8.20678 | 95.61135 | 6.87188 | 98.45412
| 8.21686 | 95.61024 | 6.8796 | 98.46612
| 8.22623 | 95.60922 | 6.88732 | 98.50437
| 8.23631 | 95.60809 | 6.89504 | 98.52772
| 8.24639 | 95.60695 | 6.90276 | 98.52447
| 8.25646 | 95.60579 | 6.91048 | 98.51552
| 8.26654 | 95.60463 | 6.91821 | 98.51217
| 8.27661 | 95.60345 | 6.92593 | 98.51752
| 8.28669 | 95.60226 | 6.93365 | 98.52887
| 8.29676 | 95.60106 | 6.94137 | 98.54032
| 8.30682 | 95.59985 | 6.94909 | 98.53807
| 8.31617 | 95.59874 | 6.95681 | 98.51437
| 8.32623 | 95.59751 | 6.96453 | 98.48467
| 8.3363 | 95.59627 | 6.97225 | 98.46532
| 8.34636 | 95.59502 | 6.97998 | 98.46437
| 8.35641 | 95.59376 | 6.9877 | 98.46457
| 8.36647 | 95.59248 | 6.99542 | 98.45622
| 8.37652 | 95.5912 | 7.00314 | 98.45247
| 8.38658 | 95.58991 | 7.01086 | 98.45552
| 8.39663 | 95.5886 | 7.01858 | 98.46377
| 8.40667 | 95.58729 | 7.0263 | 98.47097
| 8.41672 | 95.58596 | 7.03402 | 98.46402
| 8.42676 | 95.58463 | 7.04174 | 98.43487
| 8.43609 | 95.58341 | 7.04947 | 98.39862
| 8.44613 | 95.58205 | 7.05719 | 98.37487
| 8.45617 | 95.58069 | 7.06491 | 98.38342
| 8.4662 | 95.57932 | 7.07263 | 98.41242
| 8.47624 | 95.57794 | 7.08035 | 98.43292
| 8.48627 | 95.57655 | 7.08807 | 98.44482
| 8.4963 | 95.57515 | 7.09579 | 98.44937
| 8.50633 | 95.57374 | 7.10351 | 98.44842
| 8.51635 | 95.57329 | 7.11124 | 98.43822
| 8.52638 | 95.57285 | 7.11896 | 98.42752
| 8.5364 | 95.5724 | 7.12668 | 98.42007
| 8.54642 | 95.57195 | 7.1344 | 98.41587
| 8.55644 | 95.5715 | 7.14212 | 98.41027
| 8.56645 | 95.57105 | 7.14984 | 98.39887
| 8.57646 | 95.5706 | 7.15756 | 98.39012
| 8.58648 | 95.57015 | 7.16528 | 98.38707
| 8.59649 | 95.5697 | 7.17301 | 98.38917
| 8.60649 | 95.56925 | 7.18073 | 98.39817
| 8.6165 | 95.5688 | 7.18845 | 98.40847
| 8.6265 | 95.56835 | 7.19617 | 98.41382
| 8.6365 | 95.5679 | 7.20389 | 98.41172
| 8.6465 | 95.56745 | 7.21161 | 98.40067
| 8.6565 | 95.567 | 7.21933 | 98.39462
| 8.6665 | 95.56655 | 7.22705 | 98.39497
| 8.67649 | 95.5661 | 7.23478 | 98.39727
| 8.68648 | 95.56566 | 7.2425 | 98.39812
| 8.69647 | 95.56522 | 7.25022 | 98.39112
| 8.70646 | 95.56478 | 7.25794 | 98.37557
| 8.71644 | 95.56434 | 7.26566 | 98.35342
| 8.72642 | 95.5639 | 7.27338 | 98.32587
| 8.7364 | 95.56347 | 7.2811 | 98.30337
| 8.74638 | 95.56304 | 7.28882 | 98.29072
| 8.75636 | 95.56261 | 7.29654 | 98.28167
| 8.76633 | 95.56218 | 7.30427 | 98.27207
| 8.7763 | 95.56176 | 7.31199 | 98.25752
| 8.78627 | 95.56134 | 7.31971 | 98.23932
| 8.79624 | 95.56093 | 7.32743 | 98.21722
| 8.80621 | 95.56052 | 7.33515 | 98.19032
| 8.81617 | 95.56011 | 7.34287 | 98.16267
| 8.82613 | 95.55971 | 7.35059 | 98.14442
| 8.83609 | 95.55931 | 7.35831 | 98.13152
| 8.84605 | 95.55892 | 7.36604 | 98.12167
| 8.85601 | 95.55853 | 7.37376 | 98.10502
| 8.86596 | 95.55815 | 7.38148 | 98.08412
| 8.87591 | 95.55777 | 7.3892 | 98.06102
| 8.88586 | 95.5574 | 7.39692 | 98.03732
| 8.89652 | 95.55689 | 7.40464 | 98.01387
| 8.90646 | 95.55653 | 7.41236 | 97.99152
| 8.91641 | 95.55618 | 7.42008 | 97.97047
| 8.92635 | 95.55583 | 7.42781 | 97.95192
| 8.93628 | 95.55549 | 7.43553 | 97.93187
| 8.94622 | 95.55516 | 7.44325 | 97.90597
| 8.95615 | 95.55484 | 7.45097 | 97.87257
| 8.96609 | 95.55452 | 7.45869 | 97.82647
| 8.97602 | 95.55421 | 7.46641 | 97.78162
| 8.98594 | 95.55391 | 7.47413 | 97.74202
| 8.99587 | 95.55362 | 7.48185 | 97.71332
| 9.00579 | 95.55333 | 7.48958 | 97.69042
| 9.01642 | 95.55291 | 7.4973 | 97.66462
| 9.02634 | 95.55264 | 7.50502 | 97.63432
| 9.03626 | 95.55239 | 7.51274 | 97.59532
| 9.04617 | 95.55214 | 7.52046 | 97.55142
| 9.05608 | 95.5519 | 7.52818 | 97.50407
| 9.06599 | 95.55168 | 7.5359 | 97.45322
| 9.0759 | 95.55146 | 7.54362 | 97.40192
| 9.08581 | 95.55126 | 7.55134 | 97.35087
| 9.09571 | 95.55106 | 7.55907 | 97.30032
| 9.10632 | 95.55072 | 7.56679 | 97.24207
| 9.11622 | 95.55055 | 7.57451 | 97.17397
| 9.12612 | 95.55039 | 7.58223 | 97.09712
| 9.13601 | 95.55025 | 7.58995 | 97.01082
| 9.1459 | 95.55011 | 7.59767 | 96.92552
| 9.15579 | 95.54999 | 7.60539 | 96.84112
| 9.16568 | 95.54988 | 7.61311 | 96.75807
| 9.17627 | 95.54963 | 7.62084 | 96.66912
| 9.18616 | 95.54955 | 7.62856 | 96.57317
| 9.19604 | 95.54948 | 7.63628 | 96.46767
| 9.20592 | 95.54943 | 7.644 | 96.34562
| 9.2158 | 95.54939 | 7.65172 | 96.21552
| 9.22567 | 95.54937 | 7.65944 | 96.07762
| 9.23625 | 95.54921 | 7.66716 | 95.92847
| 9.24612 | 95.54921 | 7.67488 | 95.77247
| 9.25599 | 95.54924 | 7.68261 | 95.60932
| 9.26585 | 95.54928 | 7.69033 | 95.42717
| 9.27572 | 95.54934 | 7.69805 | 95.22812
| 9.28628 | 95.54925 | 7.70577 | 95.01372
| 9.29614 | 95.54934 | 7.71349 | 94.76932
| 9.306 | 95.54945 | 7.72121 | 94.50542
| 9.31585 | 95.54958 | 7.72893 | 94.22517
| 9.32571 | 95.54973 | 7.73665 | 93.91517
| 9.33626 | 95.54974 | 7.74438 | 93.58002
| 9.34611 | 95.54992 | 7.7521 | 93.22437
| 9.35595 | 95.55012 | 7.75982 | 92.82882
| 9.3658 | 95.55035 | 7.76754 | 92.39867
| 9.37564 | 95.5506 | 7.77526 | 91.94007
| 9.38618 | 95.5507 | 7.78298 | 91.42057
| 9.39602 | 95.55099 | 7.7907 | 90.85082
| 9.40585 | 95.5513 | 7.79842 | 90.24092
| 9.41568 | 95.55163 | 7.80614 | 89.54992
| 9.42621 | 95.55182 | 7.81387 | 88.80727
| 9.43604 | 95.5522 | 7.82159 | 88.02217
| 9.44587 | 95.5526 | 7.82931 | 87.14952
| 9.45569 | 95.55302 | 7.83703 | 86.22887
| 9.46551 | 95.55347 | 7.84475 | 85.26387
| 9.47603 | 95.55378 | 7.85247 | 84.20412
| 9.48585 | 95.55428 | 7.86019 | 83.10257
| 9.49566 | 95.5548 | 7.86791 | 81.95017
| 9.50617 | 95.55519 | 7.87564 | 80.72817
| 9.51598 | 95.55577 | 7.88336 | 79.48102
| 9.52579 | 95.55637 | 7.89108 | 78.20037
| 9.53559 | 95.55701 | 7.8988 | 76.90172
| 9.54609 | 95.5575 | 7.90652 | 75.60192
| 9.55589 | 95.55819 | 7.91424 | 74.30922
| 9.56569 | 95.55891 | 7.92196 | 73.04382
| 9.57549 | 95.55966 | 7.92968 | 71.80087
| 9.58598 | 95.56027 | 7.93741 | 70.62747
| 9.59577 | 95.56108 | 7.94513 | 69.52037
| 9.60556 | 95.56192 | 7.95285 | 68.47087
| 9.61604 | 95.56263 | 7.96057 | 67.56257
| 9.62583 | 95.56354 | 7.96829 | 66.71882
| 9.63561 | 95.56448 | 7.97601 | 65.97082
| 9.64608 | 95.56529 | 7.98373 | 65.34492
| 9.65586 | 95.56629 | 7.99145 | 64.78272
| 9.66563 | 95.56733 | 7.99918 | 64.34502
| 9.67541 | 95.56841 | 8.0069 | 63.99672
| 9.68587 | 95.56936 | 8.01462 | 63.70792
| 9.69564 | 95.57051 | 8.02234 | 63.55302
| 9.7054 | 95.5717 | 8.03006 | 63.44452
| 9.71586 | 95.57276 | 8.03778 | 63.40752
| 9.72562 | 95.57403 | 8.0455 | 63.45057
| 9.73538 | 95.57533 | 8.05322 | 63.53062
| 9.74583 | 95.57651 | 8.06094 | 63.68492
| 9.75558 | 95.5779 | 8.06867 | 63.87942
| 9.76603 | 95.57917 | 8.07639 | 64.10782
| 9.77578 | 95.58064 | 8.08411 | 64.39007
| 9.78552 | 95.58215 | 8.09183 | 64.68962
| 9.79596 | 95.58355 | 8.09955 | 65.02107
| 9.8057 | 95.58515 | 8.10727 | 65.37432
| 9.81544 | 95.5868 | 8.11499 | 65.73922
| 9.82587 | 95.58833 | 8.12271 | 66.12877
| 9.83561 | 95.59008 | 8.13044 | 66.52312
| 9.84534 | 95.59187 | 8.13816 | 66.92687
| 9.85576 | 95.59355 | 8.14588 | 67.33647
| 9.86549 | 95.59544 | 8.1536 | 67.74852
| 9.87591 | 95.59722 | 8.16132 | 68.16802
| 9.88563 | 95.59922 | 8.16904 | 68.58817
| 9.89535 | 95.60126 | 8.17676 | 69.01007
| 9.90576 | 95.60321 | 8.18448 | 69.42667
| 9.91547 | 95.60536 | 8.19221 | 69.84017
| 9.92588 | 95.60741 | 8.19993 | 70.24207
| 9.93559 | 95.60968 | 8.20765 | 70.63992
| 9.94529 | 95.61201 | 8.21537 | 71.03112
| 9.95569 | 95.61424 | 8.22309 | 71.41467
| 9.96539 | 95.61669 | 8.23081 | 71.79427
| 9.97578 | 95.61904 | 8.23853 | 72.16067
| 9.98548 | 95.62161 | 8.24625 | 72.52287
| 9.99587 | 95.62409 | 8.25398 | 72.87647
| 10.00556 | 95.62679 | 8.2617 | 73.22342
| 10.01525 | 95.62956 | 8.26942 | 73.56562
| 10.02563 | 95.63224 | 8.27714 | 73.89802
| 10.03531 | 95.63514 | 8.28486 | 74.22657
| 10.04569 | 95.63796 | 8.29258 | 74.54532
| 10.05537 | 95.64101 | 8.3003 | 74.85767
| 10.06573 | 95.64397 | 8.30802 | 75.16292
| 10.07541 | 95.64717 | 8.31574 | 75.45982
| 10.08577 | 95.65028 | 8.32347 | 75.75342
| 10.09544 | 95.65359 | 8.33119 | 76.03922
| 10.1058 | 95.65677 | 8.33891 | 76.32242
| 10.11546 | 95.6601 | 8.34663 | 76.59972
| 10.12582 | 95.6633 | 8.35435 | 76.87152
| 10.13548 | 95.66666 | 8.36207 | 77.13842
| 10.14513 | 95.67004 | 8.36979 | 77.39712
| 10.15548 | 95.67328 | 8.37751 | 77.65287
| 10.16513 | 95.67669 | 8.38524 | 77.89952
| 10.17547 | 95.67995 | 8.39296 | 78.14347
| 10.18512 | 95.68338 | 8.40068 | 78.38132
| 10.19545 | 95.68668 | 8.4084 | 78.61497
| 10.20578 | 95.68998 | 8.41612 | 78.84497
| 10.21542 | 95.69345 | 8.42384 | 79.07007
| 10.22575 | 95.69678 | 8.43156 | 79.29342
| 10.23538 | 95.70027 | 8.43928 | 79.51172
| 10.2457 | 95.70363 | 8.44701 | 79.72862
| 10.25533 | 95.70715 | 8.45473 | 79.94137
| 10.26564 | 95.71053 | 8.46245 | 80.15162
| 10.27527 | 95.71407 | 8.47017 | 80.35857
| 10.28558 | 95.71749 | 8.47789 | 80.56242
| 10.2952 | 95.72105 | 8.48561 | 80.76432
| 10.3055 | 95.72449 | 8.49333 | 80.96287
| 10.31511 | 95.72809 | 8.50105 | 81.16027
| 10.32541 | 95.73155 | 8.50878 | 81.35257
| 10.33571 | 95.73502 | 8.5165 | 81.54327
| 10.34531 | 95.73866 | 8.52422 | 81.72947
| 10.3556 | 95.74216 | 8.53194 | 81.91482
| 10.36521 | 95.74581 | 8.53966 | 82.09897
| 10.37549 | 95.74934 | 8.54738 | 82.28437
| 10.38509 | 95.75302 | 8.5551 | 82.47047
| 10.39536 | 95.75657 | 8.56282 | 82.65627
| 10.40564 | 95.76014 | 8.57054 | 82.84177
| 10.41523 | 95.76385 | 8.57827 | 83.02267
| 10.4255 | 95.76744 | 8.58599 | 83.20262
| 10.43508 | 95.77119 | 8.59371 | 83.37867
| 10.44535 | 95.7748 | 8.60143 | 83.55437
| 10.45561 | 95.77843 | 8.60915 | 83.72967
| 10.46519 | 95.7822 | 8.61687 | 83.90482
| 10.47544 | 95.78586 | 8.62459 | 84.07992
| 10.48501 | 95.78966 | 8.63231 | 84.25357
| 10.49526 | 95.79333 | 8.64004 | 84.42602
| 10.50551 | 95.79702 | 8.64776 | 84.59627
| 10.51507 | 95.80085 | 8.65548 | 84.76532
| 10.52532 | 95.80457 | 8.6632 | 84.93177
| 10.53556 | 95.80829 | 8.67092 | 85.09737
| 10.54511 | 95.81216 | 8.67864 | 85.25992
| 10.55534 | 95.8159 | 8.68636 | 85.42207
| 10.56558 | 95.81966 | 8.69408 | 85.58392
| 10.57512 | 95.82356 | 8.70181 | 85.74632
| 10.58535 | 95.82734 | 8.70953 | 85.91232
| 10.59489 | 95.83126 | 8.71725 | 86.07977
| 10.60511 | 95.83507 | 8.72497 | 86.25107
| 10.61533 | 95.83888 | 8.73269 | 86.42297
| 10.62554 | 95.84271 | 8.74041 | 86.59602
| 10.63507 | 95.84667 | 8.74813 | 86.76872
| 10.64528 | 95.85051 | 8.75585 | 86.94107
| 10.65548 | 95.85437 | 8.76357 | 87.11367
| 10.66501 | 95.85836 | 8.7713 | 87.28642
| 10.67521 | 95.86224 | 8.77902 | 87.45902
| 10.6854 | 95.86612 | 8.78674 | 87.63147
| 10.69492 | 95.87014 | 8.79446 | 87.80217
| 10.70511 | 95.87405 | 8.80218 | 87.97202
| 10.7153 | 95.87797 | 8.8099 | 88.14222
| 10.72548 | 95.88189 | 8.81762 | 88.31222
| 10.73499 | 95.88594 | 8.82534 | 88.48687
| 10.74517 | 95.88989 | 8.83307 | 88.66207
| 10.75534 | 95.89384 | 8.84079 | 88.84277
| 10.76484 | 95.89791 | 8.84851 | 89.02377
| 10.77501 | 95.90189 | 8.85623 | 89.21002
| 10.78518 | 95.90586 | 8.86395 | 89.39632
| 10.79534 | 95.90984 | 8.87167 | 89.58827
| 10.80483 | 95.91395 | 8.87939 | 89.77997
| 10.81499 | 95.91795 | 8.88711 | 89.97442
| 10.82515 | 95.92196 | 8.89484 | 90.16852
| 10.8353 | 95.92596 | 8.90256 | 90.36257
| 10.84477 | 95.9301 | 8.91028 | 90.55637
| 10.85492 | 95.93412 | 8.918 | 90.75092
| 10.86507 | 95.93815 | 8.92572 | 90.94527
| 10.87521 | 95.94218 | 8.93344 | 91.14047
| 10.88535 | 95.94622 | 8.94116 | 91.33492
| 10.89481 | 95.95037 | 8.94888 | 91.52597
| 10.90494 | 95.95442 | 8.95661 | 91.71597
| 10.91507 | 95.95847 | 8.96433 | 91.89862
| 10.9252 | 95.96252 | 8.97205 | 92.08012
| 10.93532 | 95.96657 | 8.97977 | 92.25247
| 10.94477 | 95.97073 | 8.98749 | 92.42357
| 10.95489 | 95.97479 | 8.99521 | 92.58212
| 10.965 | 95.97884 | 9.00293 | 92.73947
| 10.97511 | 95.9829 | 9.01065 | 92.88032
| 10.98522 | 95.98695 | 9.01837 | 93.02042
| 10.99533 | 95.991 | 9.0261 | 93.14267
| 11.00476 | 95.99515 | 9.03382 | 93.26472
| 11.01486 | 95.9992 | 9.04154 | 93.36737
| 11.02496 | 96.00324 | 9.04926 | 93.46957
| 11.03505 | 96.00727 | 9.05698 | 93.55042
| 11.04514 | 96.0113 | 9.0647 | 93.62982
| 11.05523 | 96.01532 | 9.07242 | 93.68927
| 11.06465 | 96.01942 | 9.08014 | 93.74632
| 11.07473 | 96.02343 | 9.08787 | 93.78652
| 11.08481 | 96.02742 | 9.09559 | 93.82347
| 11.09488 | 96.03139 | 9.10331 | 93.84532
| 11.10496 | 96.03535 | 9.11103 | 93.86282
| 11.11503 | 96.03929 | 9.11875 | 93.86997
| 11.12509 | 96.04321 | 9.12647 | 93.87287
| 11.13516 | 96.0471 | 9.13419 | 93.87112
| 11.14522 | 96.05097 | 9.14191 | 93.86662
| 11.15461 | 96.0549 | 9.14964 | 93.85727
| 11.16466 | 96.05872 | 9.15736 | 93.84377
| 11.17472 | 96.06251 | 9.16508 | 93.82412
| 11.18476 | 96.06626 | 9.1728 | 93.79687
| 11.19481 | 96.06997 | 9.18052 | 93.76652
| 11.20485 | 96.07363 | 9.18824 | 93.73032
| 11.21489 | 96.07724 | 9.19596 | 93.69442
| 11.22493 | 96.08079 | 9.20368 | 93.65927
| 11.23496 | 96.08428 | 9.21141 | 93.62452
| 11.245 | 96.0877 | 9.21913 | 93.59247
| 11.25502 | 96.09104 | 9.22685 | 93.56052
| 11.26505 | 96.09429 | 9.23457 | 93.52502
| 11.27507 | 96.09745 | 9.24229 | 93.48957
| 11.28509 | 96.1005 | 9.25001 | 93.44892
| 11.2951 | 96.10343 | 9.25773 | 93.40757
| 11.30511 | 96.10622 | 9.26545 | 93.36617
| 11.31512 | 96.10886 | 9.27317 | 93.32482
| 11.32513 | 96.11134 | 9.2809 | 93.28612
| 11.33513 | 96.11361 | 9.28862 | 93.24922
| 11.34513 | 96.11567 | 9.29634 | 93.21427
| 11.35513 | 96.11747 | 9.30406 | 93.18182
| 11.36512 | 96.11898 | 9.31178 | 93.14962
| 11.37511 | 96.12016 | 9.3195 | 93.11827
| 11.3851 | 96.12094 | 9.32722 | 93.08647
| 11.39509 | 96.12127 | 9.33494 | 93.05057
| 11.40507 | 96.12106 | 9.34267 | 93.01472
| 11.41504 | 96.1202 | 9.35039 | 92.97502
| 11.42502 | 96.11857 | 9.35811 | 92.93512
| 11.43499 | 96.116 | 9.36583 | 92.89827
| 11.44496 | 96.11612 | 9.37355 | 92.86257
| 11.45492 | 96.11542 | 9.38127 | 92.83132
| 11.46489 | 96.11368 | 9.38899 | 92.80367
| 11.47485 | 96.11059 | 9.39671 | 92.77847
| 11.4848 | 96.11125 | 9.40444 | 92.75772
| 11.49475 | 96.11081 | 9.41216 | 92.73797
| 11.5047 | 96.10879 | 9.41988 | 92.72342
| 11.51465 | 96.10441 | 9.4276 | 92.70902
| 11.52459 | 96.10624 | 9.43532 | 92.69557
| 11.53453 | 96.10642 | 9.44304 | 92.68222
| 11.54447 | 96.1033 | 9.45076 | 92.66447
| 11.55441 | 96.09193 | 9.45848 | 92.64487
| 11.565 | 96.09745 | 9.46621 | 92.62392
| 11.57493 | 96.10871 | 9.47393 | 92.60152
| 11.58485 | 96.11997 | 9.48165 | 92.58137
| 11.59477 | 96.08124 | 9.48937 | 92.56852
| 11.60469 | 96.09251 | 9.49709 | 92.55557
| 11.6146 | 96.10377 | 9.50481 | 92.55432
| 11.62451 | 96.11504 | 9.51253 | 92.55317
| 11.63442 | 96.1263 | 9.52025 | 92.55262
| 11.64433 | 96.13757 | 9.52797 | 92.55222
| 11.65489 | 96.14958 | 9.5357 | 92.54962
| 11.66479 | 96.16084 | 9.54342 | 92.54442
| 11.67468 | 96.1721 | 9.55114 | 92.53977
| 11.68458 | 96.18335 | 9.55886 | 92.53727
| 11.69446 | 96.19461 | 9.56658 | 92.53472
| 11.70435 | 96.20586 | 9.5743 | 92.54132
| 11.71489 | 96.21785 | 9.58202 | 92.54877
| 11.72477 | 96.2291 | 9.58974 | 92.56227
| 11.73465 | 96.24033 | 9.59747 | 92.57942
| 11.74452 | 96.25157 | 9.60519 | 92.59807
| 11.75439 | 96.2628 | 9.61291 | 92.61987
| 11.76425 | 96.27402 | 9.62063 | 92.64162
| 11.77478 | 96.28599 | 9.62835 | 92.66252
| 11.78463 | 96.2972 | 9.63607 | 92.68332
| 11.79449 | 96.3084 | 9.64379 | 92.70182
| 11.80434 | 96.3196 | 9.65151 | 92.71932
| 11.81485 | 96.33154 | 9.65924 | 92.73727
| 11.8247 | 96.34272 | 9.66696 | 92.75602
| 11.83454 | 96.3539 | 9.67468 | 92.77507
| 11.84438 | 96.36507 | 9.6824 | 92.80237
| 11.85422 | 96.37623 | 9.69012 | 92.82967
| 11.8647 | 96.38812 | 9.69784 | 92.86367
| 11.87453 | 96.39926 | 9.70556 | 92.90062
| 11.88436 | 96.4104 | 9.71328 | 92.93917
| 11.89418 | 96.42152 | 9.72101 | 92.98092
| 11.90466 | 96.43337 | 9.72873 | 93.02257
| 11.91448 | 96.44447 | 9.73645 | 93.06727
| 11.92429 | 96.45556 | 9.74417 | 93.11197
| 11.93475 | 96.46738 | 9.75189 | 93.15907
| 11.94456 | 96.47845 | 9.75961 | 93.20757
| 11.95436 | 96.4895 | 9.76733 | 93.25637
| 11.96416 | 96.50054 | 9.77505 | 93.30607
| 11.97461 | 96.51231 | 9.78277 | 93.35562
| 11.98441 | 96.52332 | 9.7905 | 93.40402
| 11.9942 | 96.53433 | 9.79822 | 93.45212
| 12.00464 | 96.54605 | 9.80594 | 93.50057
| 12.01442 | 96.55702 | 9.81366 | 93.54947
| 12.0242 | 96.56798 | 9.82138 | 93.59847
| 12.03463 | 96.57966 | 9.8291 | 93.65082
| 12.0444 | 96.59058 | 9.83682 | 93.70317
| 12.05417 | 96.6015 | 9.84454 | 93.75692
| 12.06459 | 96.61312 | 9.85227 | 93.81152
| 12.07435 | 96.624 | 9.85999 | 93.86572
| 12.08411 | 96.63487 | 9.86771 | 93.91882
| 12.09452 | 96.64644 | 9.87543 | 93.97182
| 12.10427 | 96.65727 | 9.88315 | 94.02077
| 12.11467 | 96.6688 | 9.89087 | 94.06847
| 12.12441 | 96.67959 | 9.89859 | 94.11382
| 12.13416 | 96.69036 | 9.90631 | 94.15462
| 12.14455 | 96.70184 | 9.91404 | 94.19532
| 12.15428 | 96.71257 | 9.92176 | 94.23187
| 12.16466 | 96.724 | 9.92948 | 94.26782
| 12.17439 | 96.7347 | 9.9372 | 94.30297
| 12.18412 | 96.74537 | 9.94492 | 94.33692
| 12.19449 | 96.75674 | 9.95264 | 94.37087
| 12.20421 | 96.76737 | 9.96036 | 94.40212
| 12.21457 | 96.77869 | 9.96808 | 94.43327
| 12.22428 | 96.78928 | 9.97581 | 94.46172
| 12.23464 | 96.80056 | 9.98353 | 94.48747
| 12.24434 | 96.8111 | 9.99125 | 94.51307
| 12.25404 | 96.82162 | 9.99897 | 94.53427
| 12.26439 | 96.83282 | 10.0067 | 94.55537
| 12.27408 | 96.8433 | 10.0144 | 94.57587
| 12.28442 | 96.85445 | 10.0221 | 94.59567
| 12.2941 | 96.86487 | 10.0299 | 94.61547
| 12.30443 | 96.87597 | 10.0376 | 94.63217
| 12.31411 | 96.88634 | 10.0453 | 94.64877
| 12.32444 | 96.89739 | 10.053 | 94.66082
| 12.33411 | 96.90771 | 10.0607 | 94.66767
| 12.34443 | 96.9187 | 10.0685 | 94.67452
| 12.35409 | 96.92897 | 10.0762 | 94.66957
| 12.3644 | 96.9399 | 10.0839 | 94.66392
| 12.37406 | 96.95012 | 10.0916 | 94.65407
| 12.38436 | 96.96099 | 10.0993 | 94.63827
| 12.39401 | 96.97115 | 10.1071 | 94.62237
| 12.4043 | 96.98196 | 10.1148 | 94.59972
| 12.41395 | 96.99207 | 10.1225 | 94.57597
| 12.42423 | 97.00282 | 10.1302 | 94.55047
| 12.43451 | 97.01353 | 10.138 | 94.52097
| 12.44415 | 97.02355 | 10.1457 | 94.49147
| 12.45442 | 97.0342 | 10.1534 | 94.45962
| 12.46405 | 97.04416 | 10.1611 | 94.42687
| 12.47432 | 97.05474 | 10.1688 | 94.39387
| 12.48394 | 97.06464 | 10.1766 | 94.35937
| 12.4942 | 97.07516 | 10.1843 | 94.32487
| 12.50445 | 97.08565 | 10.192 | 94.28952
| 12.51406 | 97.09544 | 10.1997 | 94.25352
| 12.52431 | 97.10586 | 10.2074 | 94.21752
| 12.53391 | 97.11559 | 10.2152 | 94.17912
| 12.54415 | 97.12594 | 10.2229 | 94.14067
| 12.55438 | 97.13625 | 10.2306 | 94.10072
| 12.56398 | 97.14588 | 10.2383 | 94.05822
| 12.5742 | 97.15612 | 10.246 | 94.01577
| 12.58443 | 97.16632 | 10.2538 | 93.97027
| 12.59401 | 97.17585 | 10.2615 | 93.92382
| 12.60423 | 97.18597 | 10.2692 | 93.87732
| 12.6138 | 97.19543 | 10.2769 | 93.82977
| 12.62401 | 97.20548 | 10.2847 | 93.78227
| 12.63421 | 97.21549 | 10.2924 | 93.73572
| 12.64378 | 97.22484 | 10.3001 | 93.69007
| 12.65397 | 97.23477 | 10.3078 | 93.64457
| 12.66417 | 97.24466 | 10.3155 | 93.60142
| 12.67436 | 97.25451 | 10.3233 | 93.55877
| 12.6839 | 97.2637 | 10.331 | 93.51672
| 12.69409 | 97.27347 | 10.3387 | 93.47712
| 12.70426 | 97.2832 | 10.3464 | 93.43757
| 12.7138 | 97.29228 | 10.3541 | 93.39957
| 12.72397 | 97.30192 | 10.3619 | 93.36302
| 12.73414 | 97.31152 | 10.3696 | 93.32647
| 12.7443 | 97.32108 | 10.3773 | 93.29127
| 12.75382 | 97.33 | 10.385 | 93.25637
| 12.76398 | 97.33947 | 10.3928 | 93.22142
| 12.77413 | 97.34889 | 10.4005 | 93.18627
| 12.78427 | 97.35827 | 10.4082 | 93.15117
| 12.79378 | 97.36703 | 10.4159 | 93.11642
| 12.80392 | 97.37632 | 10.4236 | 93.08212
| 12.81405 | 97.38557 | 10.4314 | 93.04787
| 12.82418 | 97.39477 | 10.4391 | 93.01617
| 12.83368 | 97.40335 | 10.4468 | 92.98547
| 12.8438 | 97.41246 | 10.4545 | 92.95472
| 12.85392 | 97.42152 | 10.4622 | 92.92757
| 12.86403 | 97.43053 | 10.47 | 92.90047
| 12.87415 | 97.4395 | 10.4777 | 92.87397
| 12.88425 | 97.44842 | 10.4854 | 92.84902
| 12.89372 | 97.45673 | 10.4931 | 92.82417
| 12.90382 | 97.46556 | 10.5008 | 92.80042
| 12.91392 | 97.47433 | 10.5086 | 92.77777
| 12.92401 | 97.48305 | 10.5163 | 92.75507
| 12.9341 | 97.49173 | 10.524 | 92.73507
| 12.94418 | 97.50035 | 10.5317 | 92.71592
| 12.95363 | 97.50839 | 10.5395 | 92.69677
| 12.9637 | 97.51691 | 10.5472 | 92.68282
| 12.97377 | 97.52538 | 10.5549 | 92.66907
| 12.98384 | 97.5338 | 10.5626 | 92.65642
| 12.9939 | 97.54217 | 10.5703 | 92.64837
| 13.00396 | 97.55049 | 10.5781 | 92.64037
| 13.01402 | 97.55875 | 10.5858 | 92.63362
| 13.02407 | 97.56696 | 10.5935 | 92.62852
| 13.03411 | 97.57512 | 10.6012 | 92.62352
| 13.04416 | 97.58322 | 10.6089 | 92.61877
| 13.05357 | 97.59077 | 10.6167 | 92.61417
| 13.0636 | 97.59877 | 10.6244 | 92.60962
| 13.07363 | 97.60671 | 10.6321 | 92.60632
| 13.08366 | 97.6146 | 10.6398 | 92.60337
| 13.09368 | 97.62244 | 10.6476 | 92.60047
| 13.1037 | 97.63021 | 10.6553 | 92.60042
| 13.11371 | 97.63794 | 10.663 | 92.60047
| 13.12372 | 97.6456 | 10.6707 | 92.60077
| 13.13373 | 97.65321 | 10.6784 | 92.60297
| 13.14373 | 97.66077 | 10.6862 | 92.60517
| 13.15373 | 97.66826 | 10.6939 | 92.60777
| 13.16372 | 97.6757 | 10.7016 | 92.61147
| 13.17371 | 97.68308 | 10.7093 | 92.61512
| 13.1837 | 97.69041 | 10.717 | 92.61907
| 13.19368 | 97.69767 | 10.7248 | 92.62347
| 13.20366 | 97.70488 | 10.7325 | 92.62782
| 13.21363 | 97.71203 | 10.7402 | 92.63292
| 13.2236 | 97.71912 | 10.7479 | 92.63862
| 13.23357 | 97.72615 | 10.7556 | 92.64432
| 13.24353 | 97.73312 | 10.7634 | 92.65297
| 13.25348 | 97.74003 | 10.7711 | 92.66317
| 13.26344 | 97.74688 | 10.7788 | 92.67332
| 13.27401 | 97.75409 | 10.7865 | 92.68652
| 13.28395 | 97.76082 | 10.7943 | 92.70067
| 13.29389 | 97.76748 | 10.802 | 92.71482
| 13.30383 | 97.77408 | 10.8097 | 92.72727
| 13.31376 | 97.78063 | 10.8174 | 92.73942
| 13.32368 | 97.78711 | 10.8251 | 92.75162
| 13.33361 | 97.79352 | 10.8329 | 92.76107
| 13.34353 | 97.79988 | 10.8406 | 92.77037
| 13.35344 | 97.80617 | 10.8483 | 92.77967
| 13.36397 | 97.81279 | 10.856 | 92.79197
| 13.37388 | 97.81895 | 10.8637 | 92.80427
| 13.38378 | 97.82505 | 10.8715 | 92.81682
| 13.39368 | 97.83109 | 10.8792 | 92.83442
| 13.40357 | 97.83706 | 10.8869 | 92.85197
| 13.41346 | 97.84297 | 10.8946 | 92.86972
| 13.42335 | 97.84881 | 10.9024 | 92.88877
| 13.43385 | 97.85495 | 10.9101 | 92.90782
| 13.44372 | 97.86066 | 10.9178 | 92.92642
| 13.4536 | 97.86631 | 10.9255 | 92.94227
| 13.46346 | 97.87189 | 10.9332 | 92.95812
| 13.47333 | 97.8774 | 10.941 | 92.97327
| 13.4838 | 97.88319 | 10.9487 | 92.98462
| 13.49366 | 97.88856 | 10.9564 | 92.99597
| 13.50351 | 97.89388 | 10.9641 | 93.00722
| 13.51336 | 97.89912 | 10.9718 | 93.01797
| 13.52382 | 97.90462 | 10.9796 | 93.02867
| 13.53366 | 97.90973 | 10.9873 | 93.03967
| 13.54349 | 97.91477 | 10.995 | 93.05257
| 13.55332 | 97.91974 | 11.0027 | 93.06542
| 13.56376 | 97.92495 | 11.0104 | 93.07812
| 13.57358 | 97.92979 | 11.0182 | 93.09007
| 13.5834 | 97.93455 | 11.0259 | 93.10202
| 13.59382 | 97.93954 | 11.0336 | 93.11372
| 13.60363 | 97.94416 | 11.0413 | 93.12312
| 13.61344 | 97.94872 | 11.0491 | 93.13257
| 13.62385 | 97.95348 | 11.0568 | 93.14197
| 13.63364 | 97.9579 | 11.0645 | 93.15137
| 13.64343 | 97.96224 | 11.0722 | 93.16072
| 13.65322 | 97.96651 | 11.0799 | 93.17007
| 13.66362 | 97.97098 | 11.0877 | 93.17997
| 13.67339 | 97.97511 | 11.0954 | 93.18987
| 13.68378 | 97.97942 | 11.1031 | 93.19977
| 13.69355 | 97.9834 | 11.1108 | 93.20987
| 13.70331 | 97.98732 | 11.1185 | 93.21997
| 13.71368 | 97.9914 | 11.1263 | 93.23007
| 13.72344 | 97.99517 | 11.134 | 93.24182
| 13.73319 | 97.99887 | 11.1417 | 93.25392
| 13.74355 | 98.00272 | 11.1494 | 93.26597
| 13.75329 | 98.00627 | 11.1572 | 93.27922
| 13.76364 | 98.00996 | 11.1649 | 93.29292
| 13.77337 | 98.01336 | 11.1726 | 93.30662
| 13.78371 | 98.0169 | 11.1803 | 93.31892
| 13.79343 | 98.02015 | 11.188 | 93.33037
| 13.80316 | 98.02334 | 11.1958 | 93.34177
| 13.81348 | 98.02664 | 11.2035 | 93.35062
| 13.82319 | 98.02967 | 11.2112 | 93.35667
| 13.83351 | 98.03281 | 11.2189 | 93.36277
| 13.84321 | 98.03569 | 11.2266 | 93.36767
| 13.85351 | 98.03867 | 11.2344 | 93.37032
| 13.86321 | 98.0414 | 11.2421 | 93.37287
| 13.8735 | 98.04422 | 11.2498 | 93.37567
| 13.88319 | 98.0468 | 11.2575 | 93.37892
| 13.89348 | 98.04946 | 11.2652 | 93.38207
| 13.90315 | 98.05189 | 11.273 | 93.38537
| 13.91343 | 98.05439 | 11.2807 | 93.38887
| 13.9231 | 98.05666 | 11.2884 | 93.39237
| 13.93336 | 98.059 | 11.2961 | 93.39587
| 13.94362 | 98.06125 | 11.3039 | 93.39747
| 13.95328 | 98.06329 | 11.3116 | 93.39867
| 13.96353 | 98.06538 | 11.3193 | 93.39987
| 13.97318 | 98.06726 | 11.327 | 93.39887
| 13.98342 | 98.06919 | 11.3347 | 93.39677
| 13.99305 | 98.07092 | 11.3425 | 93.39462
| 14.00329 | 98.07268 | 11.3502 | 93.39022
| 14.01352 | 98.07435 | 11.3579 | 93.38287
| 14.02314 | 98.07585 | 11.3656 | 93.37562
| 14.03336 | 98.07736 | 11.3733 | 93.36682
| 14.04357 | 98.07878 | 11.3811 | 93.35307
| 14.05318 | 98.08004 | 11.3888 | 93.33927
| 14.06338 | 98.0813 | 11.3965 | 93.32552
| 14.07358 | 98.08247 | 11.4042 | 93.30852
| 14.08318 | 98.0835 | 11.412 | 93.29147
| 14.09337 | 98.0845 | 11.4197 | 93.27447
| 14.10355 | 98.08542 | 11.4274 | 93.25812
| 14.11313 | 98.08621 | 11.4351 | 93.24212
| 14.12331 | 98.08696 | 11.4428 | 93.22617
| 14.13348 | 98.08762 | 11.4506 | 93.21107
| 14.14305 | 98.08817 | 11.4583 | 93.19702
| 14.15321 | 98.08867 | 11.466 | 93.18302
| 14.16336 | 98.08908 | 11.4737 | 93.16902
| 14.17351 | 98.0894 | 11.4814 | 93.15562
| 14.18306 | 98.08963 | 11.4892 | 93.14227
| 14.1932 | 98.08978 | 11.4969 | 93.12887
| 14.20334 | 98.08985 | 11.5046 | 93.11462
| 14.21347 | 98.08983 | 11.5123 | 93.10032
| 14.223 | 98.08974 | 11.52 | 93.08602
| 14.23312 | 98.08955 | 11.5278 | 93.07052
| 14.24324 | 98.08927 | 11.5355 | 93.05407
| 14.25335 | 98.08891 | 11.5432 | 93.03767
| 14.26346 | 98.08846 | 11.5509 | 93.02082
| 14.27296 | 98.08796 | 11.5587 | 93.00257
| 14.28306 | 98.08734 | 11.5664 | 92.98437
| 14.29315 | 98.08664 | 11.5741 | 92.96617
| 14.30324 | 98.08584 | 11.5818 | 92.94797
| 14.31332 | 98.08496 | 11.5895 | 92.92977
| 14.32339 | 98.08399 | 11.5973 | 92.91162
| 14.33287 | 98.083 | 11.605 | 92.89442
| 14.34294 | 98.08186 | 11.6127 | 92.87802
| 14.353 | 98.08063 | 11.6204 | 92.86167
| 14.36306 | 98.07932 | 11.6281 | 92.84562
| 14.37311 | 98.07792 | 11.6359 | 92.83082
| 14.38315 | 98.07643 | 11.6436 | 92.81602
| 14.3932 | 98.07485 | 11.6513 | 92.80122
| 14.40323 | 98.07318 | 11.659 | 92.78692
| 14.41326 | 98.07143 | 11.6668 | 92.77282
| 14.42329 | 98.06959 | 11.6745 | 92.75872
| 14.43331 | 98.06766 | 11.6822 | 92.74557
| 14.44333 | 98.06564 | 11.6899 | 92.73367
| 14.45334 | 98.06354 | 11.6976 | 92.72182
| 14.46334 | 98.06135 | 11.7054 | 92.70997
| 14.47334 | 98.05907 | 11.7131 | 92.70082
| 14.48334 | 98.0567 | 11.7208 | 92.69167
| 14.49333 | 98.05424 | 11.7285 | 92.68257
| 14.50331 | 98.0517 | 11.7362 | 92.67357
| 14.51329 | 98.04907 | 11.744 | 92.66467
| 14.52327 | 98.04635 | 11.7517 | 92.65582
| 14.53324 | 98.04355 | 11.7594 | 92.64717
| 14.5432 | 98.04065 | 11.7671 | 92.63967
| 14.55316 | 98.03767 | 11.7748 | 92.63227
| 14.56312 | 98.0346 | 11.7826 | 92.62487
| 14.57307 | 98.03145 | 11.7903 | 92.62072
| 14.58301 | 98.02821 | 11.798 | 92.61817
| 14.59295 | 98.02487 | 11.8057 | 92.61562
| 14.60288 | 98.02146 | 11.8135 | 92.61357
| 14.61281 | 98.01795 | 11.8212 | 92.61322
| 14.62274 | 98.01436 | 11.8289 | 92.61292
| 14.63324 | 98.01046 | 11.8366 | 92.61257
| 14.64315 | 98.00669 | 11.8443 | 92.60982
| 14.65306 | 98.00283 | 11.8521 | 92.60592
| 14.66296 | 97.99888 | 11.8598 | 92.60212
| 14.67286 | 97.99485 | 11.8675 | 92.59787
| 14.68275 | 97.99073 | 11.8752 | 92.59162
| 14.69322 | 97.98628 | 11.8829 | 92.58542
| 14.7031 | 97.98198 | 11.8907 | 92.57922
| 14.71298 | 97.9776 | 11.8984 | 92.57622
| 14.72285 | 97.97313 | 11.9061 | 92.57482
| 14.73272 | 97.96857 | 11.9138 | 92.57342
| 14.74316 | 97.96365 | 11.9216 | 92.57302
| 14.75301 | 97.95892 | 11.9293 | 92.57942
| 14.76286 | 97.9541 | 11.937 | 92.58577
| 14.77271 | 97.94919 | 11.9447 | 92.59217
| 14.78313 | 97.94391 | 11.9524 | 92.60037
| 14.79296 | 97.93882 | 11.9602 | 92.61007
| 14.80279 | 97.93366 | 11.9679 | 92.61962
| 14.81261 | 97.9284 | 11.9756 | 92.62927
| 14.82301 | 97.92275 | 11.9833 | 92.63922
| 14.83282 | 97.91732 | 11.991 | 92.64917
| 14.84263 | 97.91181 | 11.9988 | 92.65917
| 14.85301 | 97.90588 | 12.0065 | 92.67007
| 14.86281 | 97.90019 | 12.0142 | 92.68262
| 14.8726 | 97.89442 | 12.0219 | 92.69507
| 14.88296 | 97.88822 | 12.0296 | 92.70757
| 14.89274 | 97.88227 | 12.0374 | 92.72267
| 14.90309 | 97.87589 | 12.0451 | 92.73842
| 14.91286 | 97.86977 | 12.0528 | 92.75412
| 14.92263 | 97.86357 | 12.0605 | 92.77012
| 14.93296 | 97.85691 | 12.0683 | 92.78747
| 14.94272 | 97.85054 | 12.076 | 92.80477
| 14.95304 | 97.8437 | 12.0837 | 92.82207
| 14.96278 | 97.83716 | 12.0914 | 92.83942
| 14.97252 | 97.83053 | 12.0991 | 92.85697
| 14.98283 | 97.82342 | 12.1069 | 92.87437
| 14.99256 | 97.81663 | 12.1146 | 92.89182
| 15.00285 | 97.80934 | 12.1223 | 92.90827
| 15.01257 | 97.80237 | 12.13 | 92.92462
| 15.02285 | 97.79491 | 12.1377 | 92.94097
| 15.03255 | 97.78778 | 12.1455 | 92.95732
| 15.04282 | 97.78013 | 12.1532 | 92.97377
| 15.05252 | 97.77283 | 12.1609 | 92.99032
| 15.06278 | 97.76501 | 12.1686 | 93.00677
| 15.07246 | 97.75755 | 12.1764 | 93.02512
| 15.08271 | 97.74955 | 12.1841 | 93.04522
| 15.09295 | 97.74147 | 12.1918 | 93.06537
| 15.10262 | 97.73375 | 12.1995 | 93.08542
| 15.11285 | 97.72549 | 12.2072 | 93.10882
| 15.12251 | 97.71761 | 12.215 | 93.13302
| 15.13272 | 97.70918 | 12.2227 | 93.15712
| 15.14294 | 97.70066 | 12.2304 | 93.18147
| 15.15258 | 97.69253 | 12.2381 | 93.20812
| 15.16278 | 97.68384 | 12.2458 | 93.23467
| 15.17241 | 97.67555 | 12.2536 | 93.26132
| 15.1826 | 97.66669 | 12.2613 | 93.28857
| 15.19278 | 97.65774 | 12.269 | 93.31732
| 15.20239 | 97.64921 | 12.2767 | 93.34602
| 15.21256 | 97.64009 | 12.2844 | 93.37472
| 15.22273 | 97.63089 | 12.2922 | 93.40402
| 15.23289 | 97.6216 | 12.2999 | 93.43377
| 15.24248 | 97.61275 | 12.3076 | 93.46357
| 15.25263 | 97.60329 | 12.3153 | 93.49327
| 15.26277 | 97.59375 | 12.3231 | 93.52122
| 15.2729 | 97.58413 | 12.3308 | 93.54862
| 15.28247 | 97.57496 | 12.3385 | 93.57602
| 15.29259 | 97.56517 | 12.3462 | 93.60337
| 15.30271 | 97.5553 | 12.3539 | 93.62567
| 15.31282 | 97.54534 | 12.3617 | 93.64782
| 15.32237 | 97.53587 | 12.3694 | 93.67002
| 15.33247 | 97.52575 | 12.3771 | 93.69162
| 15.34256 | 97.51555 | 12.3848 | 93.71062
| 15.35265 | 97.50527 | 12.3925 | 93.72962
| 15.36273 | 97.49491 | 12.4003 | 93.74862
| 15.37281 | 97.48447 | 12.408 | 93.76847
| 15.38232 | 97.47453 | 12.4157 | 93.79037
| 15.39239 | 97.46394 | 12.4234 | 93.81222
| 15.40244 | 97.45326 | 12.4312 | 93.83402
| 15.4125 | 97.4425 | 12.4389 | 93.85877
| 15.42254 | 97.43167 | 12.4466 | 93.88677
| 15.43258 | 97.42075 | 12.4543 | 93.91477
| 15.44262 | 97.40976 | 12.462 | 93.94267
| 15.45264 | 97.39869 | 12.4698 | 93.97357
| 15.46266 | 97.38754 | 12.4775 | 94.00627
| 15.47268 | 97.37631 | 12.4852 | 94.03902
| 15.48269 | 97.36501 | 12.4929 | 94.07167
| 15.49269 | 97.35363 | 12.5006 | 94.10567
| 15.50269 | 97.34218 | 12.5084 | 94.14022
| 15.51268 | 97.33065 | 12.5161 | 94.17472
| 15.52267 | 97.31905 | 12.5238 | 94.20917
| 15.53265 | 97.30737 | 12.5315 | 94.24177
| 15.54262 | 97.29562 | 12.5392 | 94.27392
| 15.55258 | 97.28379 | 12.547 | 94.30612
| 15.56254 | 97.27189 | 12.5547 | 94.33817
| 15.5725 | 97.25992 | 12.5624 | 94.36577
| 15.58245 | 97.24788 | 12.5701 | 94.39277
| 15.59239 | 97.23577 | 12.5779 | 94.41972
| 15.60233 | 97.22358 | 12.5856 | 94.44667
| 15.61225 | 97.21133 | 12.5933 | 94.47172
| 15.62218 | 97.199 | 12.601 | 94.49657
| 15.63265 | 97.18591 | 12.6087 | 94.52147
| 15.64256 | 97.17344 | 12.6165 | 94.54627
| 15.65246 | 97.16091 | 12.6242 | 94.57452
| 15.66236 | 97.1483 | 12.6319 | 94.60287
| 15.67225 | 97.13563 | 12.6396 | 94.63112
| 15.68214 | 97.12289 | 12.6473 | 94.65942
| 15.69257 | 97.10937 | 12.6551 | 94.69252
| 15.70244 | 97.09649 | 12.6628 | 94.72567
| 15.71231 | 97.08355 | 12.6705 | 94.75877
| 15.72217 | 97.07054 | 12.6782 | 94.79187
| 15.73257 | 97.05674 | 12.686 | 94.82672
| 15.74242 | 97.0436 | 12.6937 | 94.86152
| 15.75226 | 97.0304 | 12.7014 | 94.89632
| 15.7621 | 97.01713 | 12.7091 | 94.93107
| 15.77247 | 97.00306 | 12.7168 | 94.96352
| 15.7823 | 96.98967 | 12.7246 | 94.99587
| 15.79211 | 96.97621 | 12.7323 | 95.02812
| 15.80247 | 96.96194 | 12.74 | 95.06042
| 15.81227 | 96.94836 | 12.7477 | 95.08972
| 15.82207 | 96.93472 | 12.7554 | 95.11862
| 15.8324 | 96.92026 | 12.7632 | 95.14762
| 15.84219 | 96.9065 | 12.7709 | 95.17647
| 15.85251 | 96.89192 | 12.7786 | 95.20532
| 15.86228 | 96.87804 | 12.7863 | 95.23417
| 15.87205 | 96.86411 | 12.794 | 95.26292
| 15.88235 | 96.84934 | 12.8018 | 95.29167
| 15.8921 | 96.83529 | 12.8095 | 95.32137
| 15.90239 | 96.8204 | 12.8172 | 95.35127
| 15.91213 | 96.80624 | 12.8249 | 95.38117
| 15.9224 | 96.79123 | 12.8327 | 95.41102
| 15.93213 | 96.77696 | 12.8404 | 95.43947
| 15.94239 | 96.76184 | 12.8481 | 95.46712
| 15.95211 | 96.74746 | 12.8558 | 95.49482
| 15.96235 | 96.73223 | 12.8635 | 95.52247
| 15.97205 | 96.71775 | 12.8713 | 95.54827
| 15.98229 | 96.70241 | 12.879 | 95.57242
| 15.99198 | 96.68782 | 12.8867 | 95.59657
| 16.0022 | 96.67238 | 12.8944 | 95.62067
| 16.01241 | 96.67196 | 12.9021 | 95.64497
| 16.02208 | 96.72148 | 12.9099 | 95.66952
| 16.03228 | 96.72108 | 12.9176 | 95.69407
| 16.04247 | 96.72066 | 12.9253 | 95.71852
| 16.05212 | 96.72015 | 12.933 | 95.74387
| 16.06229 | 96.71971 | 12.9408 | 95.77227
| 16.07193 | 96.71917 | 12.9485 | 95.80062
| 16.08209 | 96.71871 | 12.9562 | 95.82902
| 16.09225 | 96.71823 | 12.9639 | 95.85742
| 16.1024 | 96.71774 | 12.9716 | 95.88892
| 16.11201 | 96.71716 | 12.9794 | 95.92042
| 16.12215 | 96.71664 | 12.9871 | 95.95187
| 16.13228 | 96.71611 | 12.9948 | 95.98327
| 16.1424 | 96.71557 | 13.0025 | 96.01467
| 16.15198 | 96.71493 | 13.0102 | 96.04607
| 16.16209 | 96.71436 | 13.018 | 96.07742
| 16.17219 | 96.71378 | 13.0257 | 96.10872
| 16.18228 | 96.71318 | 13.0334 | 96.13792
| 16.19237 | 96.71257 | 13.0411 | 96.16567
| 16.20192 | 96.71187 | 13.0488 | 96.19337
| 16.21199 | 96.71123 | 13.0566 | 96.22107
| 16.22206 | 96.71058 | 13.0643 | 96.24692
| 16.23212 | 96.70991 | 13.072 | 96.26952
| 16.24217 | 96.70923 | 13.0797 | 96.29197
| 16.25221 | 96.75854 | 13.0875 | 96.31447
| 16.26225 | 96.75783 | 13.0952 | 96.33677
| 16.27228 | 96.7571 | 13.1029 | 96.35677
| 16.2823 | 96.75637 | 13.1106 | 96.37677
| 16.29232 | 96.75562 | 13.1183 | 96.39672
| 16.3018 | 96.75478 | 13.1261 | 96.41667
| 16.3118 | 96.754 | 13.1338 | 96.43622
| 16.3218 | 96.7532 | 13.1415 | 96.45567
| 16.33179 | 96.7524 | 13.1492 | 96.47512
| 16.34229 | 96.75164 | 13.1569 | 96.49447
| 16.35227 | 96.75081 | 13.1647 | 96.51247
| 16.36223 | 96.74996 | 13.1724 | 96.52897
| 16.37219 | 96.74909 | 13.1801 | 96.54542
| 16.38214 | 96.74821 | 13.1878 | 96.56187
| 16.39208 | 96.74731 | 13.1956 | 96.57787
| 16.40202 | 96.7464 | 13.2033 | 96.59132
| 16.41195 | 96.74548 | 13.211 | 96.60482
| 16.42187 | 96.74454 | 13.2187 | 96.61822
| 16.43179 | 96.74359 | 13.2264 | 96.63162
| 16.44222 | 96.74269 | 13.2342 | 96.64592
| 16.45212 | 96.7417 | 13.2419 | 96.66042
| 16.46201 | 96.74071 | 13.2496 | 96.67497
| 16.4719 | 96.73969 | 13.2573 | 96.68952
| 16.48178 | 96.78867 | 13.265 | 96.70477
| 16.49217 | 96.78769 | 13.2728 | 96.72132
| 16.50203 | 96.78663 | 13.2805 | 96.73787
| 16.51189 | 96.78556 | 13.2882 | 96.75432
| 16.52174 | 96.78448 | 13.2959 | 96.77082
| 16.53209 | 96.78343 | 13.3036 | 96.78682
| 16.54193 | 96.78232 | 13.3114 | 96.80277
| 16.55176 | 96.78119 | 13.3191 | 96.81877
| 16.56209 | 96.7801 | 13.3268 | 96.83472
| 16.5719 | 96.77894 | 13.3345 | 96.84977
| 16.58171 | 96.77777 | 13.3423 | 96.86417
| 16.59202 | 96.77663 | 13.35 | 96.87852
| 16.60181 | 96.77543 | 13.3577 | 96.89287
| 16.61211 | 96.77426 | 13.3654 | 96.90707
| 16.62188 | 96.77303 | 13.3731 | 96.92057
| 16.63165 | 96.77178 | 13.3809 | 96.93412
| 16.64192 | 96.77056 | 13.3886 | 96.94762
| 16.65168 | 96.76928 | 13.3963 | 96.96112
| 16.66194 | 96.76804 | 13.404 | 96.97442
| 16.67114 | 96.76668 | 13.4117 | 96.98757
| 16.68206 | 96.76547 | 13.4195 | 97.00072
| 16.69298 | 96.76424 | 13.4272 | 97.01392
| 16.70116 | 96.76275 | 13.4349 | 97.02682
| 16.71208 | 96.81149 | 13.4426 | 97.03867
| 16.723 | 96.81021 | 13.4504 | 97.05042
| 16.73119 | 96.80868 | 13.4581 | 97.06217
| 16.74211 | 96.80737 | 13.4658 | 97.07397
| 16.75302 | 96.80604 | 13.4735 | 97.08502
| 16.76121 | 96.80448 | 13.4812 | 97.09567
| 16.77213 | 96.80312 | 13.489 | 97.10632
| 16.78304 | 96.80175 | 13.4967 | 97.11697
| 16.79123 | 96.80015 | 13.5044 | 97.12767
| 16.80215 | 96.79874 | 13.5121 | 97.13917
| 16.81306 | 96.79732 | 13.5198 | 97.15062
| 16.82125 | 96.79568 | 13.5276 | 97.16207
| 16.83216 | 96.79423 | 13.5353 | 97.17357
| 16.84308 | 96.79275 | 13.543 | 97.18452
| 16.85126 | 96.79108 | 13.5507 | 97.19502
| 16.86217 | 96.78958 | 13.5584 | 97.20557
| 16.87309 | 96.78805 | 13.5662 | 97.21602
| 16.88127 | 96.78634 | 13.5739 | 97.22647
| 16.89219 | 96.78479 | 13.5816 | 97.23247
| 16.90037 | 96.78306 | 13.5893 | 97.23812
| 16.91128 | 96.78147 | 13.5971 | 97.24372
| 16.92219 | 96.77987 | 13.6048 | 97.24927
| 16.93038 | 96.7781 | 13.6125 | 97.25397
| 16.94129 | 96.82647 | 13.6202 | 97.25667
| 16.9522 | 96.82482 | 13.6279 | 97.25932
| 16.96038 | 96.82301 | 13.6357 | 97.26197
| 16.97129 | 96.82133 | 13.6434 | 97.26467
| 16.9822 | 96.81963 | 13.6511 | 97.26842
| 16.99039 | 96.81778 | 13.6588 | 97.27272
| 17.0013 | 96.81605 | 13.6665 | 97.27702
| 17.0122 | 96.81431 | 13.6743 | 97.28132
| 17.02039 | 96.81242 | 13.682 | 97.28562
| 17.03129 | 96.81064 | 13.6897 | 97.29067
| 17.0422 | 96.80885 | 13.6974 | 97.29567
| 17.05038 | 96.80693 | 13.7052 | 97.30067
| 17.06129 | 96.8051 | 13.7129 | 97.30567
| 17.0722 | 96.80325 | 13.7206 | 97.30972
| 17.08038 | 96.8013 | 13.7283 | 97.31177
| 17.09129 | 96.79942 | 13.736 | 97.31387
| 17.10219 | 96.79753 | 13.7438 | 97.31587
| 17.11037 | 96.79553 | 13.7515 | 97.31797
| 17.12128 | 96.79361 | 13.7592 | 97.31892
| 17.13218 | 96.79167 | 13.7669 | 97.31912
| 17.14036 | 96.78964 | 13.7746 | 97.31932
| 17.15127 | 96.78767 | 13.7824 | 97.31957
| 17.16217 | 96.78567 | 13.7901 | 97.31977
| 17.17035 | 96.78361 | 13.7978 | 97.32237
| 17.18125 | 96.78159 | 13.8055 | 97.32537
| 17.19216 | 96.77955 | 13.8132 | 97.32832
| 17.20033 | 96.77745 | 13.821 | 97.33127
| 17.21124 | 96.77538 | 13.8287 | 97.33447
| 17.22214 | 96.77329 | 13.8364 | 97.33992
| 17.23032 | 96.77115 | 13.8441 | 97.34532
| 17.24122 | 96.76903 | 13.8519 | 97.35077
| 17.25212 | 96.7669 | 13.8596 | 97.35617
| 17.2603 | 96.76473 | 13.8673 | 97.36057
| 17.2712 | 96.76256 | 13.875 | 97.36262
| 17.2821 | 96.76038 | 13.8827 | 97.36472
| 17.29027 | 96.75817 | 13.8905 | 97.36682
| 17.30118 | 96.75596 | 13.8982 | 97.36892
| 17.31208 | 96.75373 | 13.9059 | 97.36877
| 17.32025 | 96.75148 | 13.9136 | 97.36642
| 17.33115 | 96.74923 | 13.9213 | 97.36407
| 17.34205 | 96.74695 | 13.9291 | 97.36172
| 17.35022 | 96.74467 | 13.9368 | 97.35937
| 17.36112 | 96.74237 | 13.9445 | 97.35712
| 17.37202 | 96.74004 | 13.9522 | 97.35497
| 17.38019 | 96.73773 | 13.96 | 97.35282
| 17.39109 | 96.73538 | 13.9677 | 97.35072
| 17.40199 | 96.73301 | 13.9754 | 97.34852
| 17.41016 | 96.73066 | 13.9831 | 97.34777
| 17.42106 | 96.72826 | 13.9908 | 97.34737
| 17.43195 | 96.72585 | 13.9986 | 97.34697
| 17.44012 | 96.72347 | 14.0063 | 97.34662
| 17.45102 | 96.72102 | 14.014 | 97.34622
| 17.46192 | 96.71857 | 14.0217 | 97.34677
| 17.47009 | 96.71615 | 14.0294 | 97.34742
| 17.48098 | 96.71366 | 14.0372 | 97.34802
| 17.49188 | 96.71116 | 14.0449 | 97.34867
| 17.50005 | 96.70871 | 14.0526 | 97.34937
| 17.51094 | 96.70618 | 14.0603 | 97.35212
| 17.52183 | 96.70363 | 14.068 | 97.35487
| 17.53273 | 96.70107 | 14.0758 | 97.35767
| 17.5409 | 96.69857 | 14.0835 | 97.36047
| 17.55179 | 96.69598 | 14.0912 | 97.36337
| 17.56268 | 96.69338 | 14.0989 | 97.36777
| 17.57085 | 96.69085 | 14.1067 | 97.37217
| 17.58174 | 96.68822 | 14.1144 | 97.37662
| 17.59263 | 96.68557 | 14.1221 | 97.38102
| 17.6008 | 96.68301 | 14.1298 | 97.38532
| 17.61169 | 96.68033 | 14.1375 | 97.38822
| 17.62258 | 96.67764 | 14.1453 | 97.39112
| 17.63075 | 96.67505 | 14.153 | 97.39397
| 17.64164 | 96.67234 | 14.1607 | 97.39687
| 17.65253 | 96.66961 | 14.1684 | 97.39957
| 17.66069 | 96.66699 | 14.1761 | 97.39927
| 17.67158 | 96.66423 | 14.1839 | 97.39897
| 17.68247 | 96.66146 | 14.1916 | 97.39872
| 17.69064 | 96.65881 | 14.1993 | 97.39842
| 17.70152 | 96.65601 | 14.207 | 97.39812
| 17.71241 | 96.6532 | 14.2148 | 97.39627
| 17.72058 | 96.65052 | 14.2225 | 97.39442
| 17.73146 | 96.64768 | 14.2302 | 97.39257
| 17.74235 | 96.64483 | 14.2379 | 97.39072
| 17.75052 | 96.64212 | 14.2456 | 97.38887
| 17.7614 | 96.63925 | 14.2534 | 97.39002
| 17.77229 | 96.63636 | 14.2611 | 97.39117
| 17.78045 | 96.63362 | 14.2688 | 97.39232
| 17.79134 | 96.63071 | 14.2765 | 97.39352
| 17.80222 | 96.62778 | 14.2842 | 97.39472
| 17.81038 | 96.62502 | 14.292 | 97.40112
| 17.82127 | 96.62207 | 14.2997 | 97.40817
| 17.83215 | 96.61911 | 14.3074 | 97.41517
| 17.84031 | 96.61632 | 14.3151 | 97.42212
| 17.8512 | 96.61333 | 14.3228 | 97.42912
| 17.86208 | 96.61034 | 14.3306 | 97.43692
| 17.87024 | 96.60752 | 14.3383 | 97.44487
| 17.88112 | 96.6045 | 14.346 | 97.45282
| 17.892 | 96.60147 | 14.3537 | 97.46072
| 17.90017 | 96.59863 | 14.3615 | 97.46867
| 17.91105 | 96.59558 | 14.3692 | 97.47322
| 17.92193 | 96.59251 | 14.3769 | 97.47592
| 17.93009 | 96.58965 | 14.3846 | 97.47862
| 17.94097 | 96.58656 | 14.3923 | 97.48137
| 17.95185 | 96.58346 | 14.4001 | 97.48402
| 17.96001 | 96.58058 | 14.4078 | 97.48547
| 17.97089 | 96.57746 | 14.4155 | 97.48547
| 17.98177 | 96.57433 | 14.4232 | 97.48547
| 17.98992 | 96.57142 | 14.4309 | 97.48547
| 18.0008 | 96.56827 | 14.4387 | 97.48547
| 18.01168 | 96.56512 | 14.4464 | 97.48642
| 18.01984 | 96.56219 | 14.4541 | 97.48977
| 18.03072 | 96.55901 | 14.4618 | 97.49312
| 18.04159 | 96.55582 | 14.4696 | 97.49647
| 18.04975 | 96.55287 | 14.4773 | 97.49982
| 18.06063 | 96.54967 | 14.485 | 97.50332
| 18.0715 | 96.54645 | 14.4927 | 97.50982
| 18.08238 | 96.54323 | 14.5004 | 97.51637
| 18.09053 | 96.54025 | 14.5082 | 97.52282
| 18.10141 | 96.53701 | 14.5159 | 97.52932
| 18.11228 | 96.53376 | 14.5236 | 97.53582
| 18.12044 | 96.53077 | 14.5313 | 97.54147
| 18.13131 | 96.5275 | 14.539 | 97.54682
| 18.14219 | 96.52423 | 14.5468 | 97.55222
| 18.15034 | 96.52122 | 14.5545 | 97.55767
| 18.16121 | 96.51793 | 14.5622 | 97.56302
| 18.17209 | 96.51464 | 14.5699 | 97.56657
| 18.18024 | 96.51161 | 14.5776 | 97.56847
| 18.19111 | 96.5083 | 14.5854 | 97.57037
| 18.20199 | 96.50498 | 14.5931 | 97.57232
| 18.21014 | 96.50194 | 14.6008 | 97.57422
| 18.22101 | 96.49861 | 14.6085 | 97.57547
| 18.23188 | 96.49527 | 14.6163 | 97.57432
| 18.24003 | 96.49222 | 14.624 | 97.57317
| 18.2509 | 96.48887 | 14.6317 | 97.57207
| 18.26177 | 96.48551 | 14.6394 | 97.57092
| 18.26992 | 96.48245 | 14.6471 | 97.56982
| 18.28079 | 96.47908 | 14.6549 | 97.56782
| 18.29166 | 96.47571 | 14.6626 | 97.56572
| 18.29981 | 96.47263 | 14.6703 | 97.56362
| 18.31068 | 96.46925 | 14.678 | 97.56152
| 18.32155 | 96.46587 | 14.6857 | 97.55937
| 18.3297 | 96.46278 | 14.6935 | 97.55692
| 18.34057 | 96.45938 | 14.7012 | 97.55407
| 18.35143 | 96.45598 | 14.7089 | 97.55117
| 18.35958 | 96.45289 | 14.7166 | 97.54827
| 18.37045 | 96.44948 | 14.7244 | 97.54537
| 18.38132 | 96.44607 | 14.7321 | 97.54242
| 18.39218 | 96.44266 | 14.7398 | 97.53792
| 18.40033 | 96.43955 | 14.7475 | 97.53352
| 18.4112 | 96.43613 | 14.7552 | 97.52902
| 18.42206 | 96.43271 | 14.763 | 97.52462
| 18.43021 | 96.4296 | 14.7707 | 97.52017
| 18.44107 | 96.42617 | 14.7784 | 97.51752
| 18.45193 | 96.42274 | 14.7861 | 97.51587
| 18.46008 | 96.41963 | 14.7938 | 97.51422
| 18.47094 | 96.41619 | 14.8016 | 97.51252
| 18.48181 | 96.41276 | 14.8093 | 97.51087
| 18.48995 | 96.40965 | 14.817 | 97.51117
| 18.50082 | 96.40621 | 14.8247 | 97.52057
| 18.51168 | 96.40277 | 14.8324 | 97.52987
| 18.51982 | 96.39966 | 14.8402 | 97.53917
| 18.53068 | 96.39622 | 14.8479 | 97.54847
| 18.54154 | 96.39278 | 14.8556 | 97.55777
| 18.54969 | 96.38966 | 14.8633 | 97.57597
| 18.56055 | 96.38622 | 14.8711 | 97.59827
| 18.57141 | 96.38279 | 14.8788 | 97.62057
| 18.57955 | 96.37968 | 14.8865 | 97.64277
| 18.59041 | 96.37624 | 14.8942 | 97.66507
| 18.60127 | 96.3728 | 14.9019 | 97.68652
| 18.61213 | 96.36937 | 14.9097 | 97.70382
| 18.62027 | 96.36627 | 14.9174 | 97.72112
| 18.63113 | 96.36284 | 14.9251 | 97.73837
| 18.64199 | 96.35941 | 14.9328 | 97.75567
| 18.65013 | 96.35632 | 14.9405 | 97.77287
| 18.66099 | 96.35289 | 14.9483 | 97.76867
| 18.67184 | 96.34947 | 14.956 | 97.74972
| 18.67998 | 96.34639 | 14.9637 | 97.73077
| 18.69084 | 96.34297 | 14.9714 | 97.71182
| 18.70169 | 96.33957 | 14.9792 | 97.69287
| 18.70984 | 96.33649 | 14.9869 | 97.67397
| 18.72069 | 96.33309 | 14.9946 | 97.64162
| 18.73154 | 96.3297 | 15.0023 | 97.60927
| 18.73968 | 96.32663 | 15.01 | 97.57687
| 18.75054 | 96.32325 | 15.0178 | 97.54457
| 18.76139 | 96.31987 | 15.0255 | 97.51227
| 18.76953 | 96.31682 | 15.0332 | 97.48662
| 18.78038 | 96.31345 | 15.0409 | 97.47232
| 18.79124 | 96.31009 | 15.0486 | 97.45797
| 18.79937 | 96.30706 | 15.0564 | 97.44362
| 18.81023 | 96.30371 | 15.0641 | 97.42932
| 18.82108 | 96.30037 | 15.0718 | 97.41502
| 18.83193 | 96.29704 | 15.0795 | 97.41062
| 18.84006 | 96.29404 | 15.0872 | 97.41027
| 18.85092 | 96.29072 | 15.095 | 97.40987
| 18.86176 | 96.28741 | 15.1027 | 97.40952
| 18.8699 | 96.28443 | 15.1104 | 97.40912
| 18.88075 | 96.28114 | 15.1181 | 97.40887
| 18.8916 | 96.27786 | 15.1259 | 97.41377
| 18.89974 | 96.2749 | 15.1336 | 97.41867
| 18.91058 | 96.27163 | 15.1413 | 97.42357
| 18.92143 | 96.26838 | 15.149 | 97.42847
| 18.92957 | 96.26545 | 15.1567 | 97.43337
| 18.94041 | 96.26222 | 15.1645 | 97.43792
| 18.95126 | 96.259 | 15.1722 | 97.44172
| 18.9594 | 96.25609 | 15.1799 | 97.44552
| 18.97024 | 96.2529 | 15.1876 | 97.44937
| 18.98109 | 96.24972 | 15.1953 | 97.45317
| 18.98922 | 96.24684 | 15.2031 | 97.45697
| 19.00007 | 96.24368 | 15.2108 | 97.45797
| 19.01091 | 96.24054 | 15.2185 | 97.45647
| 19.02176 | 96.23741 | 15.2262 | 97.45497
| 19.02989 | 96.23458 | 15.234 | 97.45352
| 19.04073 | 96.23148 | 15.2417 | 97.45207
| 19.05158 | 96.22839 | 15.2494 | 97.45057
| 19.05971 | 96.22559 | 15.2571 | 97.44707
| 19.07055 | 96.22254 | 15.2648 | 97.44282
| 19.08139 | 96.21949 | 15.2726 | 97.43862
| 19.08952 | 96.21674 | 15.2803 | 97.43437
| 19.10037 | 96.21373 | 15.288 | 97.43017
| 19.11121 | 96.21074 | 15.2957 | 97.42597
| 19.11934 | 96.20802 | 15.3034 | 97.42387
| 19.13018 | 96.20506 | 15.3112 | 97.42192
| 19.14102 | 96.20212 | 15.3189 | 97.42002
| 19.14915 | 96.19945 | 15.3266 | 97.41812
| 19.15999 | 96.19654 | 15.3343 | 97.41617
| 19.17083 | 96.19366 | 15.342 | 97.41437
| 19.18167 | 96.1908 | 15.3498 | 97.41417
| 19.18979 | 96.18819 | 15.3575 | 97.41397
| 19.20063 | 96.18536 | 15.3652 | 97.41367
| 19.21147 | 96.18256 | 15.3729 | 97.41347
| 19.2196 | 96.18 | 15.3807 | 97.41327
| 19.23043 | 96.17724 | 15.3884 | 97.41287
| 19.24127 | 96.1745 | 15.3961 | 97.41142
| 19.2494 | 96.17199 | 15.4038 | 97.41007
| 19.26023 | 96.16929 | 15.4115 | 97.40867
| 19.27107 | 96.16662 | 15.4193 | 97.40727
| 19.2792 | 96.16417 | 15.427 | 97.40587
| 19.29003 | 96.16154 | 15.4347 | 97.40417
| 19.30087 | 96.15894 | 15.4424 | 97.40147
| 19.3117 | 96.15637 | 15.4501 | 97.39882
| 19.31983 | 96.15399 | 15.4579 | 97.39607
| 19.33066 | 96.15146 | 15.4656 | 97.39342
| 19.34149 | 96.14897 | 15.4733 | 97.39072
| 19.34962 | 96.14665 | 15.481 | 97.38772
| 19.36045 | 96.1442 | 15.4888 | 97.38397
| 19.37128 | 96.14179 | 15.4965 | 97.38022
| 19.37941 | 96.13953 | 15.5042 | 97.37637
| 19.39024 | 96.13717 | 15.5119 | 97.37262
| 19.40107 | 96.13484 | 15.5196 | 97.36887
| 19.40919 | 96.13265 | 15.5274 | 97.36447
| 19.42002 | 96.13037 | 15.5351 | 97.35842
| 19.43085 | 96.12813 | 15.5428 | 97.35227
| 19.43898 | 96.12601 | 15.5505 | 97.34617
| 19.44981 | 96.12382 | 15.5582 | 97.34012
| 19.46063 | 96.12167 | 15.566 | 97.33397
| 19.47146 | 96.11955 | 15.5737 | 97.32762
| 19.47958 | 96.11754 | 15.5814 | 97.32002
| 19.49041 | 96.11548 | 15.5891 | 97.31247
| 19.50124 | 96.11345 | 15.5968 | 97.30492
| 19.50936 | 96.11152 | 15.6046 | 97.29737
| 19.52019 | 96.10956 | 15.6123 | 97.28982
| 19.53101 | 96.10763 | 15.62 | 97.28252
| 19.53913 | 96.10578 | 15.6277 | 97.27677
| 19.54996 | 96.10392 | 15.6355 | 97.27102
| 19.56079 | 96.10211 | 15.6432 | 97.26527
| 19.5689 | 96.10034 | 15.6509 | 97.25957
| 19.57973 | 96.09859 | 15.6586 | 97.25382
| 19.59055 | 96.09688 | 15.6663 | 97.24812
| 19.60138 | 96.09522 | 15.6741 | 97.24427
| 19.6095 | 96.09356 | 15.6818 | 97.24042
| 19.62032 | 96.09197 | 15.6895 | 97.23652
| 19.63114 | 96.09042 | 15.6972 | 97.23262
| 19.63926 | 96.08886 | 15.7049 | 97.22877
| 19.65008 | 96.08739 | 15.7127 | 97.22487
| 19.6609 | 96.08596 | 15.7204 | 97.21982
| 19.66902 | 96.08449 | 15.7281 | 97.21462
| 19.67984 | 96.08314 | 15.7358 | 97.20937
| 19.69066 | 96.08184 | 15.7436 | 97.20417
| 19.70148 | 96.08058 | 15.7513 | 97.19897
| 19.7096 | 96.07925 | 15.759 | 97.19377
| 19.72042 | 96.07808 | 15.7667 | 97.18767
| 19.73124 | 96.07695 | 15.7744 | 97.18112
| 19.73935 | 96.07572 | 15.7822 | 97.17457
| 19.75017 | 96.07468 | 15.7899 | 97.16807
| 19.76099 | 96.07369 | 15.7976 | 97.16157
| 19.7691 | 96.07258 | 15.8053 | 97.15507
| 19.77992 | 96.07167 | 15.813 | 97.14947
| 19.79074 | 96.07082 | 15.8208 | 97.14477
| 19.79885 | 96.06982 | 15.8285 | 97.14007
| 19.80967 | 96.06906 | 15.8362 | 97.13542
| 19.82048 | 96.06836 | 15.8439 | 97.13072
| 19.8313 | 96.0677 | 15.8516 | 97.12607
| 19.83941 | 96.06686 | 15.8594 | 97.12202
| 19.85023 | 96.0663 | 15.8671 | 97.12012
| 19.86104 | 96.06581 | 15.8748 | 97.11822
| 19.86915 | 96.06508 | 15.8825 | 97.11632
| 19.87997 | 96.06468 | 15.8903 | 97.11442
| 19.89078 | 96.06434 | 15.898 | 97.11257
| 19.89889 | 96.06374 | 15.9057 | 97.11067
| 19.9097 | 96.0635 | 15.9134 | 97.10957
| 19.92052 | 96.06332 | 15.9211 | 97.10857
| 19.93133 | 96.0632 | 15.9289 | 97.10752
| 19.93944 | 96.06277 | 15.9366 | 97.10647
| 19.95025 | 96.06276 | 15.9443 | 97.10547
| 19.96106 | 96.06281 | 15.952 | 97.10447
| 19.96917 | 96.06252 | 15.9597 | 97.10292
| 19.97998 | 96.06268 | 15.9675 | 97.10102
| 19.99079 | 96.06291 | 15.9752 | 97.09912
| 19.9989 | 96.06275 | 15.9829 | 97.09722
|  |  | 15.9906 | 97.09532
|  |  | 15.9984 | 97.09347
|  |  | 16.0061 | 97.09187
|  |  | 16.0138 | 97.09142
|  |  | 16.0215 | 97.09097
|  |  | 16.0292 | 97.09052
|  |  | 16.037 | 97.09007
|  |  | 16.0447 | 97.08962
|  |  | 16.0524 | 97.08922
|  |  | 16.0601 | 97.09362
|  |  | 16.0678 | 97.09942
|  |  | 16.0756 | 97.10512
|  |  | 16.0833 | 97.11092
|  |  | 16.091 | 97.11667
|  |  | 16.0987 | 97.12237
|  |  | 16.1064 | 97.12977
|  |  | 16.1142 | 97.14047
|  |  | 16.1219 | 97.15117
|  |  | 16.1296 | 97.16192
|  |  | 16.1373 | 97.17257
|  |  | 16.1451 | 97.18327
|  |  | 16.1528 | 97.19392
|  |  | 16.1605 | 97.20167
|  |  | 16.1682 | 97.20882
|  |  | 16.1759 | 97.21597
|  |  | 16.1837 | 97.22312
|  |  | 16.1914 | 97.23017
|  |  | 16.1991 | 97.23732
|  |  | 16.2068 | 97.24182
|  |  | 16.2145 | 97.24012
|  |  | 16.2223 | 97.23832
|  |  | 16.23 | 97.23662
|  |  | 16.2377 | 97.23482
|  |  | 16.2454 | 97.23312
|  |  | 16.2532 | 97.23132
|  |  | 16.2609 | 97.22597
|  |  | 16.2686 | 97.21907
|  |  | 16.2763 | 97.21217
|  |  | 16.284 | 97.20532
|  |  | 16.2918 | 97.19847
|  |  | 16.2995 | 97.19162
|  |  | 16.3072 | 97.18492
|  |  | 16.3149 | 97.17967
|  |  | 16.3226 | 97.17447
|  |  | 16.3304 | 97.16927
|  |  | 16.3381 | 97.16402
|  |  | 16.3458 | 97.15882
|  |  | 16.3535 | 97.15362
|  |  | 16.3612 | 97.15052
|  |  | 16.369 | 97.15012
|  |  | 16.3767 | 97.14967
|  |  | 16.3844 | 97.14932
|  |  | 16.3921 | 97.14892
|  |  | 16.3999 | 97.14852
|  |  | 16.4076 | 97.14812
|  |  | 16.4153 | 97.15017
|  |  | 16.423 | 97.15307
|  |  | 16.4307 | 97.15597
|  |  | 16.4385 | 97.15892
|  |  | 16.4462 | 97.16177
|  |  | 16.4539 | 97.16472
|  |  | 16.4616 | 97.16757
|  |  | 16.4693 | 97.17172
|  |  | 16.4771 | 97.17592
|  |  | 16.4848 | 97.18002
|  |  | 16.4925 | 97.18422
|  |  | 16.5002 | 97.18842
|  |  | 16.508 | 97.19252
|  |  | 16.5157 | 97.19702
|  |  | 16.5234 | 97.20277
|  |  | 16.5311 | 97.20862
|  |  | 16.5388 | 97.21437
|  |  | 16.5466 | 97.22017
|  |  | 16.5543 | 97.22592
|  |  | 16.562 | 97.23172
|  |  | 16.5697 | 97.23757
|  |  | 16.5774 | 97.24367
|  |  | 16.5852 | 97.24972
|  |  | 16.5929 | 97.25582
|  |  | 16.6006 | 97.26192
|  |  | 16.6083 | 97.26797
|  |  | 16.616 | 97.27402
|  |  | 16.6238 | 97.27827
|  |  | 16.6315 | 97.28057
|  |  | 16.6392 | 97.28287
|  |  | 16.6469 | 97.28512
|  |  | 16.6547 | 97.28742
|  |  | 16.6624 | 97.28967
|  |  | 16.6701 | 97.29197
|  |  | 16.6778 | 97.29147
|  |  | 16.6855 | 97.28872
|  |  | 16.6933 | 97.28602
|  |  | 16.701 | 97.28332
|  |  | 16.7087 | 97.28067
|  |  | 16.7164 | 97.27797
|  |  | 16.7241 | 97.27527
|  |  | 16.7319 | 97.27137
|  |  | 16.7396 | 97.26662
|  |  | 16.7473 | 97.26192
|  |  | 16.755 | 97.25722
|  |  | 16.7628 | 97.25247
|  |  | 16.7705 | 97.24782
|  |  | 16.7782 | 97.24307
|  |  | 16.7859 | 97.23897
|  |  | 16.7936 | 97.23532
|  |  | 16.8014 | 97.23172
|  |  | 16.8091 | 97.22807
|  |  | 16.8168 | 97.22447
|  |  | 16.8245 | 97.22082
|  |  | 16.8322 | 97.21722
|  |  | 16.84 | 97.21452
|  |  | 16.8477 | 97.21272
|  |  | 16.8554 | 97.21082
|  |  | 16.8631 | 97.20902
|  |  | 16.8708 | 97.20717
|  |  | 16.8786 | 97.20537
|  |  | 16.8863 | 97.20357
|  |  | 16.894 | 97.20222
|  |  | 16.9017 | 97.20147
|  |  | 16.9095 | 97.20077
|  |  | 16.9172 | 97.20007
|  |  | 16.9249 | 97.19937
|  |  | 16.9326 | 97.19862
|  |  | 16.9403 | 97.19792
|  |  | 16.9481 | 97.19762
|  |  | 16.9558 | 97.19827
|  |  | 16.9635 | 97.19892
|  |  | 16.9712 | 97.19957
|  |  | 16.9789 | 97.20027
|  |  | 16.9867 | 97.20087
|  |  | 16.9944 | 97.20157
|  |  | 17.0021 | 97.20232
|  |  | 17.0098 | 97.20497
|  |  | 17.0176 | 97.20757
|  |  | 17.0253 | 97.21017
|  |  | 17.033 | 97.21277
|  |  | 17.0407 | 97.21537
|  |  | 17.0484 | 97.21802
|  |  | 17.0562 | 97.22062
|  |  | 17.0639 | 97.22312
|  |  | 17.0716 | 97.22567
|  |  | 17.0793 | 97.22812
|  |  | 17.087 | 97.23067
|  |  | 17.0948 | 97.23317
|  |  | 17.1025 | 97.23567
|  |  | 17.1102 | 97.23822
|  |  | 17.1179 | 97.23822
|  |  | 17.1256 | 97.23612
|  |  | 17.1334 | 97.23397
|  |  | 17.1411 | 97.23187
|  |  | 17.1488 | 97.22977
|  |  | 17.1565 | 97.22767
|  |  | 17.1643 | 97.22562
|  |  | 17.172 | 97.22232
|  |  | 17.1797 | 97.21462
|  |  | 17.1874 | 97.20687
|  |  | 17.1951 | 97.19912
|  |  | 17.2029 | 97.19142
|  |  | 17.2106 | 97.18367
|  |  | 17.2183 | 97.17597
|  |  | 17.226 | 97.16822
|  |  | 17.2337 | 97.16117
|  |  | 17.2415 | 97.15432
|  |  | 17.2492 | 97.14747
|  |  | 17.2569 | 97.14057
|  |  | 17.2646 | 97.13372
|  |  | 17.2724 | 97.12687
|  |  | 17.2801 | 97.12002
|  |  | 17.2878 | 97.11577
|  |  | 17.2955 | 97.11572
|  |  | 17.3032 | 97.11567
|  |  | 17.311 | 97.11572
|  |  | 17.3187 | 97.11567
|  |  | 17.3264 | 97.11567
|  |  | 17.3341 | 97.11562
|  |  | 17.3418 | 97.11562
|  |  | 17.3496 | 97.11877
|  |  | 17.3573 | 97.12222
|  |  | 17.365 | 97.12572
|  |  | 17.3727 | 97.12922
|  |  | 17.3804 | 97.13272
|  |  | 17.3882 | 97.13622
|  |  | 17.3959 | 97.13967
|  |  | 17.4036 | 97.14232
|  |  | 17.4113 | 97.14337
|  |  | 17.4191 | 97.14437
|  |  | 17.4268 | 97.14542
|  |  | 17.4345 | 97.14652
|  |  | 17.4422 | 97.14757
|  |  | 17.4499 | 97.14857
|  |  | 17.4577 | 97.14962
|  |  | 17.4654 | 97.14952
|  |  | 17.4731 | 97.14902
|  |  | 17.4808 | 97.14852
|  |  | 17.4885 | 97.14802
|  |  | 17.4963 | 97.14752
|  |  | 17.504 | 97.14707
|  |  | 17.5117 | 97.14652
|  |  | 17.5194 | 97.14632
|  |  | 17.5271 | 97.14812
|  |  | 17.5349 | 97.14987
|  |  | 17.5426 | 97.15162
|  |  | 17.5503 | 97.15337
|  |  | 17.558 | 97.15512
|  |  | 17.5658 | 97.15692
|  |  | 17.5735 | 97.15867
|  |  | 17.5812 | 97.16092
|  |  | 17.5889 | 97.16387
|  |  | 17.5966 | 97.16682
|  |  | 17.6044 | 97.16972
|  |  | 17.6121 | 97.17267
|  |  | 17.6198 | 97.17557
|  |  | 17.6275 | 97.17847
|  |  | 17.6352 | 97.18142
|  |  | 17.643 | 97.18167
|  |  | 17.6507 | 97.18082
|  |  | 17.6584 | 97.17997
|  |  | 17.6661 | 97.17912
|  |  | 17.6739 | 97.17827
|  |  | 17.6816 | 97.17742
|  |  | 17.6893 | 97.17657
|  |  | 17.697 | 97.17572
|  |  | 17.7047 | 97.16967
|  |  | 17.7125 | 97.16297
|  |  | 17.7202 | 97.15632
|  |  | 17.7279 | 97.14972
|  |  | 17.7356 | 97.14302
|  |  | 17.7433 | 97.13642
|  |  | 17.7511 | 97.12977
|  |  | 17.7588 | 97.12312
|  |  | 17.7665 | 97.11547
|  |  | 17.7742 | 97.10777
|  |  | 17.7819 | 97.10007
|  |  | 17.7897 | 97.09242
|  |  | 17.7974 | 97.08477
|  |  | 17.8051 | 97.07712
|  |  | 17.8128 | 97.06947
|  |  | 17.8206 | 97.06262
|  |  | 17.8283 | 97.06062
|  |  | 17.836 | 97.05857
|  |  | 17.8437 | 97.05657
|  |  | 17.8514 | 97.05457
|  |  | 17.8592 | 97.05257
|  |  | 17.8669 | 97.05052
|  |  | 17.8746 | 97.04847
|  |  | 17.8823 | 97.04752
|  |  | 17.89 | 97.05107
|  |  | 17.8978 | 97.05467
|  |  | 17.9055 | 97.05822
|  |  | 17.9132 | 97.06182
|  |  | 17.9209 | 97.06537
|  |  | 17.9287 | 97.06897
|  |  | 17.9364 | 97.07252
|  |  | 17.9441 | 97.07567
|  |  | 17.9518 | 97.07687
|  |  | 17.9595 | 97.07807
|  |  | 17.9673 | 97.07927
|  |  | 17.975 | 97.08052
|  |  | 17.9827 | 97.08167
|  |  | 17.9904 | 97.08287
|  |  | 17.9981 | 97.08412
|  |  | 18.0059 | 97.08462
|  |  | 18.0136 | 97.07907
|  |  | 18.0213 | 97.07352
|  |  | 18.029 | 97.06797
|  |  | 18.0367 | 97.06247
|  |  | 18.0445 | 97.05697
|  |  | 18.0522 | 97.05147
|  |  | 18.0599 | 97.04597
|  |  | 18.0676 | 97.04042
|  |  | 18.0754 | 97.03592
|  |  | 18.0831 | 97.03147
|  |  | 18.0908 | 97.02702
|  |  | 18.0985 | 97.02247
|  |  | 18.1062 | 97.01802
|  |  | 18.114 | 97.01357
|  |  | 18.1217 | 97.00912
|  |  | 18.1294 | 97.00467
|  |  | 18.1371 | 97.00682
|  |  | 18.1448 | 97.01077
|  |  | 18.1526 | 97.01467
|  |  | 18.1603 | 97.01862
|  |  | 18.168 | 97.02252
|  |  | 18.1757 | 97.02642
|  |  | 18.1835 | 97.03037
|  |  | 18.1912 | 97.03427
|  |  | 18.1989 | 97.03942
|  |  | 18.2066 | 97.04567
|  |  | 18.2143 | 97.05187
|  |  | 18.2221 | 97.05812
|  |  | 18.2298 | 97.06437
|  |  | 18.2375 | 97.07057
|  |  | 18.2452 | 97.07672
|  |  | 18.2529 | 97.08292
|  |  | 18.2607 | 97.08747
|  |  | 18.2684 | 97.08717
|  |  | 18.2761 | 97.08692
|  |  | 18.2838 | 97.08662
|  |  | 18.2915 | 97.08637
|  |  | 18.2993 | 97.08607
|  |  | 18.307 | 97.08582
|  |  | 18.3147 | 97.08557
|  |  | 18.3224 | 97.08527
|  |  | 18.3302 | 97.07932
|  |  | 18.3379 | 97.07282
|  |  | 18.3456 | 97.06632
|  |  | 18.3533 | 97.05977
|  |  | 18.361 | 97.05327
|  |  | 18.3688 | 97.04677
|  |  | 18.3765 | 97.04027
|  |  | 18.3842 | 97.03377
|  |  | 18.3919 | 97.02557
|  |  | 18.3996 | 97.01552
|  |  | 18.4074 | 97.00552
|  |  | 18.4151 | 96.99552
|  |  | 18.4228 | 96.98552
|  |  | 18.4305 | 96.97552
|  |  | 18.4383 | 96.96557
|  |  | 18.446 | 96.95562
|  |  | 18.4537 | 96.94562
|  |  | 18.4614 | 96.93297
|  |  | 18.4691 | 96.92032
|  |  | 18.4769 | 96.90777
|  |  | 18.4846 | 96.89512
|  |  | 18.4923 | 96.88257
|  |  | 18.5 | 96.86997
|  |  | 18.5077 | 96.85742
|  |  | 18.5155 | 96.84487
|  |  | 18.5232 | 96.83312
|  |  | 18.5309 | 96.82222
|  |  | 18.5386 | 96.81142
|  |  | 18.5463 | 96.80062
|  |  | 18.5541 | 96.78977
|  |  | 18.5618 | 96.77897
|  |  | 18.5695 | 96.76817
|  |  | 18.5772 | 96.75737
|  |  | 18.585 | 96.74662
|  |  | 18.5927 | 96.74017
|  |  | 18.6004 | 96.73437
|  |  | 18.6081 | 96.72852
|  |  | 18.6158 | 96.72272
|  |  | 18.6236 | 96.71692
|  |  | 18.6313 | 96.71117
|  |  | 18.639 | 96.70537
|  |  | 18.6467 | 96.69957
|  |  | 18.6544 | 96.69352
|  |  | 18.6622 | 96.68662
|  |  | 18.6699 | 96.67977
|  |  | 18.6776 | 96.67287
|  |  | 18.6853 | 96.66602
|  |  | 18.6931 | 96.65917
|  |  | 18.7008 | 96.65232
|  |  | 18.7085 | 96.64542
|  |  | 18.7162 | 96.63862
|  |  | 18.7239 | 96.62802
|  |  | 18.7317 | 96.61357
|  |  | 18.7394 | 96.59912
|  |  | 18.7471 | 96.58467
|  |  | 18.7548 | 96.57027
|  |  | 18.7625 | 96.55587
|  |  | 18.7703 | 96.54152
|  |  | 18.778 | 96.52717
|  |  | 18.7857 | 96.51277
|  |  | 18.7934 | 96.49407
|  |  | 18.8011 | 96.47357
|  |  | 18.8089 | 96.45312
|  |  | 18.8166 | 96.43277
|  |  | 18.8243 | 96.41232
|  |  | 18.832 | 96.39192
|  |  | 18.8398 | 96.37152
|  |  | 18.8475 | 96.35117
|  |  | 18.8552 | 96.33082
|  |  | 18.8629 | 96.30707
|  |  | 18.8706 | 96.28277
|  |  | 18.8784 | 96.25847
|  |  | 18.8861 | 96.23422
|  |  | 18.8938 | 96.21002
|  |  | 18.9015 | 96.18582
|  |  | 18.9092 | 96.16162
|  |  | 18.917 | 96.13742
|  |  | 18.9247 | 96.11327
|  |  | 18.9324 | 96.08427
|  |  | 18.9401 | 96.05507
|  |  | 18.9479 | 96.02587
|  |  | 18.9556 | 95.99672
|  |  | 18.9633 | 95.96757
|  |  | 18.971 | 95.93847
|  |  | 18.9787 | 95.90932
|  |  | 18.9865 | 95.88027
|  |  | 18.9942 | 95.85122
|  |  | 19.0019 | 95.81927
|  |  | 19.0096 | 95.78722
|  |  | 19.0173 | 95.75517
|  |  | 19.0251 | 95.72322
|  |  | 19.0328 | 95.69122
|  |  | 19.0405 | 95.65932
|  |  | 19.0482 | 95.62742
|  |  | 19.0559 | 95.59552
|  |  | 19.0637 | 95.56367
|  |  | 19.0714 | 95.53377
|  |  | 19.0791 | 95.50412
|  |  | 19.0868 | 95.47442
|  |  | 19.0946 | 95.44477
|  |  | 19.1023 | 95.41512
|  |  | 19.11 | 95.38552
|  |  | 19.1177 | 95.35592
|  |  | 19.1254 | 95.32637
|  |  | 19.1332 | 95.29687
|  |  | 19.1409 | 95.26902
|  |  | 19.1486 | 95.24162
|  |  | 19.1563 | 95.21422
|  |  | 19.164 | 95.18687
|  |  | 19.1718 | 95.15952
|  |  | 19.1795 | 95.13222
|  |  | 19.1872 | 95.10492
|  |  | 19.1949 | 95.07767
|  |  | 19.2027 | 95.05042
|  |  | 19.2104 | 95.02072
|  |  | 19.2181 | 94.98967
|  |  | 19.2258 | 94.95862
|  |  | 19.2335 | 94.92767
|  |  | 19.2413 | 94.89667
|  |  | 19.249 | 94.86572
|  |  | 19.2567 | 94.83482
|  |  | 19.2644 | 94.80392
|  |  | 19.2721 | 94.77307
|  |  | 19.2799 | 94.73962
|  |  | 19.2876 | 94.70232
|  |  | 19.2953 | 94.66507
|  |  | 19.303 | 94.62772
|  |  | 19.3107 | 94.59052
|  |  | 19.3185 | 94.55332
|  |  | 19.3262 | 94.51612
|  |  | 19.3339 | 94.47897
|  |  | 19.3416 | 94.44187
|  |  | 19.3494 | 94.40472
|  |  | 19.3571 | 94.36677
|  |  | 19.3648 | 94.32882
|  |  | 19.3725 | 94.29092
|  |  | 19.3802 | 94.25307
|  |  | 19.388 | 94.21522
|  |  | 19.3957 | 94.17742
|  |  | 19.4034 | 94.13967
|  |  | 19.4111 | 94.10187
|  |  | 19.4188 | 94.06417
|  |  | 19.4266 | 94.02937
|  |  | 19.4343 | 93.99582
|  |  | 19.442 | 93.96237
|  |  | 19.4497 | 93.92887
|  |  | 19.4575 | 93.89542
|  |  | 19.4652 | 93.86202
|  |  | 19.4729 | 93.82862
|  |  | 19.4806 | 93.79527
|  |  | 19.4883 | 93.76192
|  |  | 19.4961 | 93.72942
|  |  | 19.5038 | 93.69967
|  |  | 19.5115 | 93.66987
|  |  | 19.5192 | 93.64012
|  |  | 19.5269 | 93.61037
|  |  | 19.5347 | 93.58067
|  |  | 19.5424 | 93.55097
|  |  | 19.5501 | 93.52137
|  |  | 19.5578 | 93.49172
|  |  | 19.5655 | 93.46207
|  |  | 19.5733 | 93.43677
|  |  | 19.581 | 93.41322
|  |  | 19.5887 | 93.38972
|  |  | 19.5964 | 93.36622
|  |  | 19.6042 | 93.34272
|  |  | 19.6119 | 93.31932
|  |  | 19.6196 | 93.29587
|  |  | 19.6273 | 93.27242
|  |  | 19.635 | 93.24902
|  |  | 19.6428 | 93.22677
|  |  | 19.6505 | 93.21417
|  |  | 19.6582 | 93.20157
|  |  | 19.6659 | 93.18897
|  |  | 19.6736 | 93.17632
|  |  | 19.6814 | 93.16372
|  |  | 19.6891 | 93.15117
|  |  | 19.6968 | 93.13857
|  |  | 19.7045 | 93.12602
|  |  | 19.7123 | 93.11347
|  |  | 19.72 | 93.10307
|  |  | 19.7277 | 93.09557
|  |  | 19.7354 | 93.08802
|  |  | 19.7431 | 93.08047
|  |  | 19.7509 | 93.07297
|  |  | 19.7586 | 93.06547
|  |  | 19.7663 | 93.05792
|  |  | 19.774 | 93.05042
|  |  | 19.7817 | 93.04297
|  |  | 19.7895 | 93.03547
|  |  | 19.7972 | 93.02502
|  |  | 19.8049 | 93.01332
|  |  | 19.8126 | 93.00167
|  |  | 19.8203 | 92.98997
|  |  | 19.8281 | 92.97832
|  |  | 19.8358 | 92.96667
|  |  | 19.8435 | 92.95502
|  |  | 19.8512 | 92.94337
|  |  | 19.859 | 92.93172
|  |  | 19.8667 | 92.92012
|  |  | 19.8744 | 92.90912
|  |  | 19.8821 | 92.89817
|  |  | 19.8898 | 92.88727
|  |  | 19.8976 | 92.87642
|  |  | 19.9053 | 92.86552
|  |  | 19.913 | 92.85462
|  |  | 19.9207 | 92.84377
|  |  | 19.9284 | 92.83287
|  |  | 19.9362 | 92.82207
|  |  | 19.9439 | 92.81122
|  |  | 19.9516 | 92.81312
|  |  | 19.9593 | 92.81542
|  |  | 19.9671 | 92.81772
|  |  | 19.9748 | 92.81997
|  |  | 19.9825 | 92.82232
|  |  | 19.9902 | 92.82462
|  |  | 19.9979 | 92.82687
|  |  | 20.0057 | 92.82912
|  |  | 20.0134 | 92.83142
|  |  | 20.0211 | 92.83372